## AUS_Alloys
ID | Fe | C | Cr | Mn | Si | Ni | Co | Mo | W | Nb | Al | P | Cu | Ti | Ta | Hf | Re | V | B | N | O | S | Zr | Y | Homo | Normal | Temper1 | Temper2 | Temper3 | Temper4 | AGS No. | AGS | TT_Temp | TT_YS | TT_UTS | TT_EL | TT_RA | Ch I V | Hv | Den | EM | SM | PR | CT_Temp | CT_CS | CT_RT | CT_EL | CT_RA | CT_MCR | CT_0.1% CS | CT_0.15%CS | CT_0.2% CS | CT_0.25% CS | CT_0.5% CS | CT_1.0% CS | CT_2.0% CS | CT_5.0% CS | CT_TTC | LCF_Temp | LCF_SCF | LCF_WF | LCF_FREQ | LCF_TOT ST | LCF_MAX ST | LCF_MIN ST | LCF_R RATIO | LCF_A RATIO | LCF_Ni | LCF_Nf | HCF_Temp | HCF_SCF | WAVE FORM | HCF_FREQ | HCF_MAX S | HCF_MIN S | HCF_S AMP | HCF_MEAN S | HCF_R RATIO | HCF_A RATIO | HCF_Ni | HCF_Nf | SR_Temp | SR_TST | SR_IS | SR_T | SR_RS
AUS_001 | 67.513 | 0.09 | 18.2 | 1.57 | 0.4 | 11.32 |  |  |  | 0.88 |  | 0.026 | [9 empty] | 0.001 |  |  | 0 | 1190 |  |  |  |  | 8.9 |  | 23.9 | 238 | 647 | 57 | 65
AUS_001 | 67.513 | 0.09 | 18.2 | 1.57 | 0.4 | 11.32 |  |  |  | 0.88 |  | 0.026 | [9 empty] | 0.001 |  |  | 0 | 1190 |  |  |  |  | 8.9 |  | 100 | 238 | 540 | 46 | 69
AUS_001 | 67.513 | 0.09 | 18.2 | 1.57 | 0.4 | 11.32 |  |  |  | 0.88 |  | 0.026 | [9 empty] | 0.001 |  |  | 0 | 1190 |  |  |  |  | 8.9 |  | 200 | 200 | 491 | 40 | 65
AUS_001 | 67.513 | 0.09 | 18.2 | 1.57 | 0.4 | 11.32 |  |  |  | 0.88 |  | 0.026 | [9 empty] | 0.001 |  |  | 0 | 1190 |  |  |  |  | 8.9 |  | 300 | 189 | 480 | 38 | 66
AUS_001 | 67.513 | 0.09 | 18.2 | 1.57 | 0.4 | 11.32 |  |  |  | 0.88 |  | 0.026 | [9 empty] | 0.001 |  |  | 0 | 1190 |  |  |  |  | 8.9 |  | 400 | 173 | 482 | 38 | 64
AUS_001 | 67.513 | 0.09 | 18.2 | 1.57 | 0.4 | 11.32 |  |  |  | 0.88 |  | 0.026 | [9 empty] | 0.001 |  |  | 0 | 1190 |  |  |  |  | 8.9 |  | 500 | 164 | 459 | 37 | 63
AUS_001 | 67.513 | 0.09 | 18.2 | 1.57 | 0.4 | 11.32 |  |  |  | 0.88 |  | 0.026 | [9 empty] | 0.001 |  |  | 0 | 1190 |  |  |  |  | 8.9 |  | 550 | 163 | 448 | 36 | 63
AUS_001 | 67.513 | 0.09 | 18.2 | 1.57 | 0.4 | 11.32 |  |  |  | 0.88 |  | 0.026 | [9 empty] | 0.001 |  |  | 0 | 1190 |  |  |  |  | 8.9 |  | 600 | 162 | 424 | 37 | 63
AUS_001 | 67.513 | 0.09 | 18.2 | 1.57 | 0.4 | 11.32 |  |  |  | 0.88 |  | 0.026 | [9 empty] | 0.001 |  |  | 0 | 1190 |  |  |  |  | 8.9 |  | 650 | 169 | 391 | 35 | 63
AUS_001 | 67.513 | 0.09 | 18.2 | 1.57 | 0.4 | 11.32 |  |  |  | 0.88 |  | 0.026 | [9 empty] | 0.001 |  |  | 0 | 1190 |  |  |  |  | 8.9 |  | 700 | 156 | 337 | 43 | 60
AUS_001 | 67.513 | 0.09 | 18.2 | 1.57 | 0.4 | 11.32 |  |  |  | 0.88 |  | 0.026 | [9 empty] | 0.001 |  |  | 0 | 1190 |  |  |  |  | 8.9 |  | 750 | 160 | 281 | 49 | 65
AUS_001 | 67.513 | 0.09 | 18.2 | 1.57 | 0.4 | 11.32 |  |  |  | 0.88 |  | 0.026 | [9 empty] | 0.001 |  |  | 0 | 1190 |  |  |  |  | 8.9 |  | 800 | 121 | 221 | 68 | 72
AUS_001 | 67.513 | 0.09 | 18.2 | 1.57 | 0.4 | 11.32 |  |  |  | 0.88 |  | 0.026 | [9 empty] | 0.001 |  |  | 0 | 1190 |  |  |  |  | 8.9 | [12 empty] | 600 | 320 | 199.6 | 11 | 14 | 0.0028 | [8 empty] | 86
AUS_001 | 67.513 | 0.09 | 18.2 | 1.57 | 0.4 | 11.32 |  |  |  | 0.88 |  | 0.026 | [9 empty] | 0.001 |  |  | 0 | 1190 |  |  |  |  | 8.9 | [12 empty] | 600 | 280 | 1314 | 10 | 12 | 0.00034 | [7 empty] | 140 | 365
AUS_001 | 67.513 | 0.09 | 18.2 | 1.57 | 0.4 | 11.32 |  |  |  | 0.88 |  | 0.026 | [9 empty] | 0.001 |  |  | 0 | 1190 |  |  |  |  | 8.9 | [12 empty] | 600 | 260 | 1913.6 | 9 | 12 | 0.00074 | [7 empty] | 1190 | 341
AUS_001 | 67.513 | 0.09 | 18.2 | 1.57 | 0.4 | 11.32 |  |  |  | 0.88 |  | 0.026 | [9 empty] | 0.001 |  |  | 0 | 1190 |  |  |  |  | 8.9 | [12 empty] | 600 | 240 | 6678.8 | 9 | 14 | 0.00052 | [6 empty] | 80 | 4140 | 1650
AUS_001 | 67.513 | 0.09 | 18.2 | 1.57 | 0.4 | 11.32 |  |  |  | 0.88 |  | 0.026 | [9 empty] | 0.001 |  |  | 0 | 1190 |  |  |  |  | 8.9 | [12 empty] | 600 | 220 | 34874.8 | 8 | 11 | 5e-05 | [6 empty] | 1290 | 28800 | 26100
AUS_001 | 67.513 | 0.09 | 18.2 | 1.57 | 0.4 | 11.32 |  |  |  | 0.88 |  | 0.026 | [9 empty] | 0.001 |  |  | 0 | 1190 |  |  |  |  | 8.9 | [12 empty] | 600 | 200 | 59486.7 | 8 | 11 | 1.5e-05 | [5 empty] | 1100 | 10600 | 56700 | 40000
AUS_001 | 67.513 | 0.09 | 18.2 | 1.57 | 0.4 | 11.32 |  |  |  | 0.88 |  | 0.026 | [9 empty] | 0.001 |  |  | 0 | 1190 |  |  |  |  | 8.9 | [12 empty] | 600 | 160
AUS_001 | 67.513 | 0.09 | 18.2 | 1.57 | 0.4 | 11.32 |  |  |  | 0.88 |  | 0.026 | [9 empty] | 0.001 |  |  | 0 | 1190 |  |  |  |  | 8.9 | [12 empty] | 625 | 200 | 15223.8 | 20 | 20 | 8.5e-05 | [5 empty] | 241 | 1790 | 13100 | 8790
AUS_001 | 67.513 | 0.09 | 18.2 | 1.57 | 0.4 | 11.32 |  |  |  | 0.88 |  | 0.026 | [9 empty] | 0.001 |  |  | 0 | 1190 |  |  |  |  | 8.9 | [12 empty] | 625 | 180
AUS_001 | 67.513 | 0.09 | 18.2 | 1.57 | 0.4 | 11.32 |  |  |  | 0.88 |  | 0.026 | [9 empty] | 0.001 |  |  | 0 | 1190 |  |  |  |  | 8.9 | [12 empty] | 625 | 160
AUS_001 | 67.513 | 0.09 | 18.2 | 1.57 | 0.4 | 11.32 |  |  |  | 0.88 |  | 0.026 | [9 empty] | 0.001 |  |  | 0 | 1190 |  |  |  |  | 8.9 | [12 empty] | 625 | 140
AUS_001 | 67.513 | 0.09 | 18.2 | 1.57 | 0.4 | 11.32 |  |  |  | 0.88 |  | 0.026 | [9 empty] | 0.001 |  |  | 0 | 1190 |  |  |  |  | 8.9 | [12 empty] | 625 | 120
AUS_001 | 67.513 | 0.09 | 18.2 | 1.57 | 0.4 | 11.32 |  |  |  | 0.88 |  | 0.026 | [9 empty] | 0.001 |  |  | 0 | 1190 |  |  |  |  | 8.9 | [12 empty] | 625 | 100
AUS_001 | 67.513 | 0.09 | 18.2 | 1.57 | 0.4 | 11.32 |  |  |  | 0.88 |  | 0.026 | [9 empty] | 0.001 |  |  | 0 | 1190 |  |  |  |  | 8.9 | [12 empty] | 650 | 260 | 108.6 | 37 | 43 | 0.024 | [7 empty] | 19 | 49
AUS_001 | 67.513 | 0.09 | 18.2 | 1.57 | 0.4 | 11.32 |  |  |  | 0.88 |  | 0.026 | [9 empty] | 0.001 |  |  | 0 | 1190 |  |  |  |  | 8.9 | [12 empty] | 650 | 240 | 240.7 | 43 | 51 | 0.01 | [7 empty] | 122 | 84
AUS_001 | 67.513 | 0.09 | 18.2 | 1.57 | 0.4 | 11.32 |  |  |  | 0.88 |  | 0.026 | [9 empty] | 0.001 |  |  | 0 | 1190 |  |  |  |  | 8.9 | [12 empty] | 650 | 220 | 982.3 | 36 | 54 | 0.0058 | [6 empty] | 6 | 356 | 191
AUS_001 | 67.513 | 0.09 | 18.2 | 1.57 | 0.4 | 11.32 |  |  |  | 0.88 |  | 0.026 | [9 empty] | 0.001 |  |  | 0 | 1190 |  |  |  |  | 8.9 | [12 empty] | 650 | 200 | 3206.1 | 34 | 51 | 0.00081 | [5 empty] | 3 | 286 | 2390 | 1940
AUS_001 | 67.513 | 0.09 | 18.2 | 1.57 | 0.4 | 11.32 |  |  |  | 0.88 |  | 0.026 | [9 empty] | 0.001 |  |  | 0 | 1190 |  |  |  |  | 8.9 | [12 empty] | 650 | 180 | 6276 | 36 | 45 | 0.00023 |  |  |  |  | 5 | 270 | 2900 | 5290 | 3340
AUS_001 | 67.513 | 0.09 | 18.2 | 1.57 | 0.4 | 11.32 |  |  |  | 0.88 |  | 0.026 | [9 empty] | 0.001 |  |  | 0 | 1190 |  |  |  |  | 8.9 | [12 empty] | 650 | 160 | 9517.8 | 20 | 22 | 7.7e-05 |  |  |  |  | 23 | 691 | 5870 | 8390 | 4520
AUS_001 | 67.513 | 0.09 | 18.2 | 1.57 | 0.4 | 11.32 |  |  |  | 0.88 |  | 0.026 | [9 empty] | 0.001 |  |  | 0 | 1190 |  |  |  |  | 8.9 | [12 empty] | 650 | 140 | 16056.8 | 30 | 39 | 4.9e-05 |  |  |  |  | 339 | 6590 | 10800 | 13600 | 8070
AUS_001 | 67.513 | 0.09 | 18.2 | 1.57 | 0.4 | 11.32 |  |  |  | 0.88 |  | 0.026 | [9 empty] | 0.001 |  |  | 0 | 1190 |  |  |  |  | 8.9 | [12 empty] | 650 | 120 | 26534.6 | 31 | 36 | 1.3e-05 |  |  |  |  | 8000 | 14100 | 17800 | 22000 | 10500
AUS_001 | 67.513 | 0.09 | 18.2 | 1.57 | 0.4 | 11.32 |  |  |  | 0.88 |  | 0.026 | [9 empty] | 0.001 |  |  | 0 | 1190 |  |  |  |  | 8.9 | [12 empty] | 650 | 100 | 61626.2 | 16 | 16 | 1.6e-05 |  |  |  |  | 12700 | 28300 | 39500 | 52100 | 26700
AUS_001 | 67.513 | 0.09 | 18.2 | 1.57 | 0.4 | 11.32 |  |  |  | 0.88 |  | 0.026 | [9 empty] | 0.001 |  |  | 0 | 1190 |  |  |  |  | 8.9 | [12 empty] | 650 | 80
AUS_001 | 67.513 | 0.09 | 18.2 | 1.57 | 0.4 | 11.32 |  |  |  | 0.88 |  | 0.026 | [9 empty] | 0.001 |  |  | 0 | 1190 |  |  |  |  | 8.9 | [12 empty] | 650 | 60
AUS_001 | 67.513 | 0.09 | 18.2 | 1.57 | 0.4 | 11.32 |  |  |  | 0.88 |  | 0.026 | [9 empty] | 0.001 |  |  | 0 | 1190 |  |  |  |  | 8.9 | [12 empty] | 700 | 200 | 73.5 | 38 | 70 | 0.052 | [6 empty] | 7 | 46 | 32
AUS_001 | 67.513 | 0.09 | 18.2 | 1.57 | 0.4 | 11.32 |  |  |  | 0.88 |  | 0.026 | [9 empty] | 0.001 |  |  | 0 | 1190 |  |  |  |  | 8.9 | [12 empty] | 700 | 160 | 402.3 | 49 | 76 | 0.0045 |  |  |  |  | 1 | 21 | 181 | 284 | 170
AUS_001 | 67.513 | 0.09 | 18.2 | 1.57 | 0.4 | 11.32 |  |  |  | 0.88 |  | 0.026 | [9 empty] | 0.001 |  |  | 0 | 1190 |  |  |  |  | 8.9 | [12 empty] | 700 | 140 | 898.1 | 51 | 69 | 0.0015 |  |  |  |  | 17 | 271 | 482 | 656 | 369
AUS_001 | 67.513 | 0.09 | 18.2 | 1.57 | 0.4 | 11.32 |  |  |  | 0.88 |  | 0.026 | [9 empty] | 0.001 |  |  | 0 | 1190 |  |  |  |  | 8.9 | [12 empty] | 700 | 120 | 2536.3 | 46 | 57 | 0.00039 |  |  |  |  | 506 | 1130 | 1460 | 1840 | 1070
AUS_001 | 67.513 | 0.09 | 18.2 | 1.57 | 0.4 | 11.32 |  |  |  | 0.88 |  | 0.026 | [9 empty] | 0.001 |  |  | 0 | 1190 |  |  |  |  | 8.9 | [12 empty] | 700 | 100 | 6555 | 39 | 43 | 0.00021 |  |  |  |  | 838 | 2420 | 3270 | 4510 | 2480
AUS_001 | 67.513 | 0.09 | 18.2 | 1.57 | 0.4 | 11.32 |  |  |  | 0.88 |  | 0.026 | [9 empty] | 0.001 |  |  | 0 | 1190 |  |  |  |  | 8.9 | [12 empty] | 700 | 80 | 16874.4 | 24 | 34 | 1.2e-05 |  |  |  |  | 4860 | 6640 | 8920 | 12700 | 4050
AUS_001 | 67.513 | 0.09 | 18.2 | 1.57 | 0.4 | 11.32 |  |  |  | 0.88 |  | 0.026 | [9 empty] | 0.001 |  |  | 0 | 1190 |  |  |  |  | 8.9 | [12 empty] | 700 | 60 | 56585.6 | 20 | 24 | 2.5e-05 |  |  |  |  | 12100 | 23100 | 35500 | 46600 | 19300
AUS_001 | 67.513 | 0.09 | 18.2 | 1.57 | 0.4 | 11.32 |  |  |  | 0.88 |  | 0.026 | [9 empty] | 0.001 |  |  | 0 | 1190 |  |  |  |  | 8.9 | [12 empty] | 700 | 50
AUS_001 | 67.513 | 0.09 | 18.2 | 1.57 | 0.4 | 11.32 |  |  |  | 0.88 |  | 0.026 | [9 empty] | 0.001 |  |  | 0 | 1190 |  |  |  |  | 8.9 | [12 empty] | 700 | 40
AUS_001 | 67.513 | 0.09 | 18.2 | 1.57 | 0.4 | 11.32 |  |  |  | 0.88 |  | 0.026 | [9 empty] | 0.001 |  |  | 0 | 1190 |  |  |  |  | 8.9 | [12 empty] | 750 | 120 | 112.9 | 67 | 72 | 0.024 |  |  |  |  | 2 | 20 | 36 | 58 | 26
AUS_001 | 67.513 | 0.09 | 18.2 | 1.57 | 0.4 | 11.32 |  |  |  | 0.88 |  | 0.026 | [9 empty] | 0.001 |  |  | 0 | 1190 |  |  |  |  | 8.9 | [12 empty] | 750 | 100 | 334.9 | 59 | 68 | 0.0049 |  |  |  |  | 49 | 75 | 100 | 154 | 63
AUS_001 | 67.513 | 0.09 | 18.2 | 1.57 | 0.4 | 11.32 |  |  |  | 0.88 |  | 0.026 | [9 empty] | 0.001 |  |  | 0 | 1190 |  |  |  |  | 8.9 | [12 empty] | 750 | 80 | 1406.3 | 54 | 61 | 0.0018 |  |  |  |  | 149 | 233 | 351 | 652 | 185
AUS_001 | 67.513 | 0.09 | 18.2 | 1.57 | 0.4 | 11.32 |  |  |  | 0.88 |  | 0.026 | [9 empty] | 0.001 |  |  | 0 | 1190 |  |  |  |  | 8.9 | [12 empty] | 750 | 70 | 3837.6 | 39 | 43 | 0.0005 |  |  |  |  | 618 | 1160 | 1750 | 2610 | 1090
AUS_001 | 67.513 | 0.09 | 18.2 | 1.57 | 0.4 | 11.32 |  |  |  | 0.88 |  | 0.026 | [9 empty] | 0.001 |  |  | 0 | 1190 |  |  |  |  | 8.9 | [12 empty] | 750 | 69.4 | 2833.4 | 36 | 48 | 0.0014 |  |  |  |  | 263 | 524 | 881 | 1590 | 585
AUS_001 | 67.513 | 0.09 | 18.2 | 1.57 | 0.4 | 11.32 |  |  |  | 0.88 |  | 0.026 | [9 empty] | 0.001 |  |  | 0 | 1190 |  |  |  |  | 8.9 | [12 empty] | 750 | 60 | 5961.9 | 31 | 35 | 0.0004 |  |  |  |  | 763 | 1570 | 2520 | 3960 | 1620
AUS_001 | 67.513 | 0.09 | 18.2 | 1.57 | 0.4 | 11.32 |  |  |  | 0.88 |  | 0.026 | [9 empty] | 0.001 |  |  | 0 | 1190 |  |  |  |  | 8.9 | [12 empty] | 750 | 50 | 12934.6 | 24 | 22 | 0.00012 |  |  |  |  | 2740 | 4990 | 7230 | 10100 | 4560
AUS_001 | 67.513 | 0.09 | 18.2 | 1.57 | 0.4 | 11.32 |  |  |  | 0.88 |  | 0.026 | [9 empty] | 0.001 |  |  | 0 | 1190 |  |  |  |  | 8.9 | [12 empty] | 750 | 40 | 23764.9 | 20 | 15 | 6.8e-05 |  |  |  |  | 4530 | 8540 | 13000 | 18700 | 8070
AUS_001 | 67.513 | 0.09 | 18.2 | 1.57 | 0.4 | 11.32 |  |  |  | 0.88 |  | 0.026 | [9 empty] | 0.001 |  |  | 0 | 1190 |  |  |  |  | 8.9 | [12 empty] | 750 | 30 | 61646.5 | 19 | 14 | 3e-05 |  |  |  |  | 12700 | 23600 | 35800 | 49600 | 24300
AUS_001 | 67.513 | 0.09 | 18.2 | 1.57 | 0.4 | 11.32 |  |  |  | 0.88 |  | 0.026 | [9 empty] | 0.001 |  |  | 0 | 1190 |  |  |  |  | 8.9 | [12 empty] | 750 | 20
AUS_001 | 67.513 | 0.09 | 18.2 | 1.57 | 0.4 | 11.32 |  |  |  | 0.88 |  | 0.026 | [9 empty] | 0.001 |  |  | 0 | 1190 |  |  |  |  | 8.9 | [12 empty] | 800 | 80 | 187.9 | 60 | 64 | 0.021 |  |  |  |  | 15 | 29 | 49 | 90 | 28
AUS_001 | 67.513 | 0.09 | 18.2 | 1.57 | 0.4 | 11.32 |  |  |  | 0.88 |  | 0.026 | [9 empty] | 0.001 |  |  | 0 | 1190 |  |  |  |  | 8.9 | [12 empty] | 800 | 70 | 385.6 | 51 | 62 | 0.0076 |  |  |  |  | 40 | 79 | 126 | 210 | 74
AUS_001 | 67.513 | 0.09 | 18.2 | 1.57 | 0.4 | 11.32 |  |  |  | 0.88 |  | 0.026 | [9 empty] | 0.001 |  |  | 0 | 1190 |  |  |  |  | 8.9 | [12 empty] | 800 | 60 | 671 | 47 | 59 | 0.0054 |  |  |  |  | 60 | 124 | 204 | 351 | 132
AUS_001 | 67.513 | 0.09 | 18.2 | 1.57 | 0.4 | 11.32 |  |  |  | 0.88 |  | 0.026 | [9 empty] | 0.001 |  |  | 0 | 1190 |  |  |  |  | 8.9 | [12 empty] | 800 | 50 | 1505.1 | 34 | 41 | 0.0014 |  |  |  |  | 240 | 393 | 578 | 900 | 331
AUS_001 | 67.513 | 0.09 | 18.2 | 1.57 | 0.4 | 11.32 |  |  |  | 0.88 |  | 0.026 | [9 empty] | 0.001 |  |  | 0 | 1190 |  |  |  |  | 8.9 | [12 empty] | 800 | 40 | 3460.8 | 29 | 31 | 0.00059 |  |  |  |  | 550 | 913 | 1390 | 2200 | 751
AUS_001 | 67.513 | 0.09 | 18.2 | 1.57 | 0.4 | 11.32 |  |  |  | 0.88 |  | 0.026 | [9 empty] | 0.001 |  |  | 0 | 1190 |  |  |  |  | 8.9 | [12 empty] | 800 | 30 | 8249.1 | 23 | 19 | 0.00028 |  |  |  |  | 1240 | 2200 | 3550 | 5670 | 1850
AUS_001 | 67.513 | 0.09 | 18.2 | 1.57 | 0.4 | 11.32 |  |  |  | 0.88 |  | 0.026 | [9 empty] | 0.001 |  |  | 0 | 1190 |  |  |  |  | 8.9 | [12 empty] | 800 | 20 | 25986.2 | 25 | 17 | 9.5e-05 |  |  |  |  | 3410 | 7160 | 11800 | 18700 | 7970
AUS_002 | 66.5264 | 0.07 | 17.85 | 1.71 | 0.6 | 12 | 0.29 | 0.04 |  | 0.74 | 0.019 | 0.02 | 0.05 | 0.019 |  |  |  | 0.031 | 0.0012 | 0.0284 |  | 0.005 |  |  | 0 | [5 empty] | 5.4 |  | 23.9 | 240 | 620 | 60 | 74
AUS_002 | 66.5264 | 0.07 | 17.85 | 1.71 | 0.6 | 12 | 0.29 | 0.04 |  | 0.74 | 0.019 | 0.02 | 0.05 | 0.019 |  |  |  | 0.031 | 0.0012 | 0.0284 |  | 0.005 |  |  | 0 | [5 empty] | 5.4 |  | 100 | 219 | 533 | 49 | 75
AUS_002 | 66.5264 | 0.07 | 17.85 | 1.71 | 0.6 | 12 | 0.29 | 0.04 |  | 0.74 | 0.019 | 0.02 | 0.05 | 0.019 |  |  |  | 0.031 | 0.0012 | 0.0284 |  | 0.005 |  |  | 0 | [5 empty] | 5.4 |  | 200 | 232 | 485 | 42 | 73
AUS_002 | 66.5264 | 0.07 | 17.85 | 1.71 | 0.6 | 12 | 0.29 | 0.04 |  | 0.74 | 0.019 | 0.02 | 0.05 | 0.019 |  |  |  | 0.031 | 0.0012 | 0.0284 |  | 0.005 |  |  | 0 | [5 empty] | 5.4 |  | 300 | 174 | 478 | 36 | 66
AUS_002 | 66.5264 | 0.07 | 17.85 | 1.71 | 0.6 | 12 | 0.29 | 0.04 |  | 0.74 | 0.019 | 0.02 | 0.05 | 0.019 |  |  |  | 0.031 | 0.0012 | 0.0284 |  | 0.005 |  |  | 0 | [5 empty] | 5.4 |  | 400 | 166 | 482 | 36 | 63
AUS_002 | 66.5264 | 0.07 | 17.85 | 1.71 | 0.6 | 12 | 0.29 | 0.04 |  | 0.74 | 0.019 | 0.02 | 0.05 | 0.019 |  |  |  | 0.031 | 0.0012 | 0.0284 |  | 0.005 |  |  | 0 | [5 empty] | 5.4 |  | 500 | 168 | 474 | 38 | 66
AUS_002 | 66.5264 | 0.07 | 17.85 | 1.71 | 0.6 | 12 | 0.29 | 0.04 |  | 0.74 | 0.019 | 0.02 | 0.05 | 0.019 |  |  |  | 0.031 | 0.0012 | 0.0284 |  | 0.005 |  |  | 0 | [5 empty] | 5.4 |  | 550 | 156 | 464 | 37 | 63
AUS_002 | 66.5264 | 0.07 | 17.85 | 1.71 | 0.6 | 12 | 0.29 | 0.04 |  | 0.74 | 0.019 | 0.02 | 0.05 | 0.019 |  |  |  | 0.031 | 0.0012 | 0.0284 |  | 0.005 |  |  | 0 | [5 empty] | 5.4 |  | 600 | 150 | 441 | 36 | 61
AUS_002 | 66.5264 | 0.07 | 17.85 | 1.71 | 0.6 | 12 | 0.29 | 0.04 |  | 0.74 | 0.019 | 0.02 | 0.05 | 0.019 |  |  |  | 0.031 | 0.0012 | 0.0284 |  | 0.005 |  |  | 0 | [5 empty] | 5.4 |  | 650 | 146 | 410 | 36 | 59
AUS_002 | 66.5264 | 0.07 | 17.85 | 1.71 | 0.6 | 12 | 0.29 | 0.04 |  | 0.74 | 0.019 | 0.02 | 0.05 | 0.019 |  |  |  | 0.031 | 0.0012 | 0.0284 |  | 0.005 |  |  | 0 | [5 empty] | 5.4 |  | 700 | 160 | 369 | 37 | 52
AUS_002 | 66.5264 | 0.07 | 17.85 | 1.71 | 0.6 | 12 | 0.29 | 0.04 |  | 0.74 | 0.019 | 0.02 | 0.05 | 0.019 |  |  |  | 0.031 | 0.0012 | 0.0284 |  | 0.005 |  |  | 0 | [5 empty] | 5.4 |  | 750 | 161 | 314 | 35 | 42
AUS_002 | 66.5264 | 0.07 | 17.85 | 1.71 | 0.6 | 12 | 0.29 | 0.04 |  | 0.74 | 0.019 | 0.02 | 0.05 | 0.019 |  |  |  | 0.031 | 0.0012 | 0.0284 |  | 0.005 |  |  | 0 | [5 empty] | 5.4 | [12 empty] | 600 | 314 | 416.3 | 12 | 21
AUS_002 | 66.5264 | 0.07 | 17.85 | 1.71 | 0.6 | 12 | 0.29 | 0.04 |  | 0.74 | 0.019 | 0.02 | 0.05 | 0.019 |  |  |  | 0.031 | 0.0012 | 0.0284 |  | 0.005 |  |  | 0 | [5 empty] | 5.4 | [12 empty] | 600 | 265 | 3674.6 | 22 | 33
AUS_002 | 66.5264 | 0.07 | 17.85 | 1.71 | 0.6 | 12 | 0.29 | 0.04 |  | 0.74 | 0.019 | 0.02 | 0.05 | 0.019 |  |  |  | 0.031 | 0.0012 | 0.0284 |  | 0.005 |  |  | 0 | [5 empty] | 5.4 | [12 empty] | 600 | 216 | 24620.5 | 18 | 29
AUS_002 | 66.5264 | 0.07 | 17.85 | 1.71 | 0.6 | 12 | 0.29 | 0.04 |  | 0.74 | 0.019 | 0.02 | 0.05 | 0.019 |  |  |  | 0.031 | 0.0012 | 0.0284 |  | 0.005 |  |  | 0 | [5 empty] | 5.4 | [12 empty] | 600 | 196 | 45407.2 | 19 | 29
AUS_002 | 66.5264 | 0.07 | 17.85 | 1.71 | 0.6 | 12 | 0.29 | 0.04 |  | 0.74 | 0.019 | 0.02 | 0.05 | 0.019 |  |  |  | 0.031 | 0.0012 | 0.0284 |  | 0.005 |  |  | 0 | [5 empty] | 5.4 | [12 empty] | 600 | 176 | 74273.3 | 20 | 26
AUS_002 | 66.5264 | 0.07 | 17.85 | 1.71 | 0.6 | 12 | 0.29 | 0.04 |  | 0.74 | 0.019 | 0.02 | 0.05 | 0.019 |  |  |  | 0.031 | 0.0012 | 0.0284 |  | 0.005 |  |  | 0 | [5 empty] | 5.4 | [12 empty] | 600 | 157 | 123114 | 23 | 28
AUS_002 | 66.5264 | 0.07 | 17.85 | 1.71 | 0.6 | 12 | 0.29 | 0.04 |  | 0.74 | 0.019 | 0.02 | 0.05 | 0.019 |  |  |  | 0.031 | 0.0012 | 0.0284 |  | 0.005 |  |  | 0 | [5 empty] | 5.4 | [12 empty] | 600 | 137 | 195221.6 | 16 | 29
AUS_002 | 66.5264 | 0.07 | 17.85 | 1.71 | 0.6 | 12 | 0.29 | 0.04 |  | 0.74 | 0.019 | 0.02 | 0.05 | 0.019 |  |  |  | 0.031 | 0.0012 | 0.0284 |  | 0.005 |  |  | 0 | [5 empty] | 5.4 | [12 empty] | 600 | 118
AUS_002 | 66.5264 | 0.07 | 17.85 | 1.71 | 0.6 | 12 | 0.29 | 0.04 |  | 0.74 | 0.019 | 0.02 | 0.05 | 0.019 |  |  |  | 0.031 | 0.0012 | 0.0284 |  | 0.005 |  |  | 0 | [5 empty] | 5.4 | [12 empty] | 600 | 108
AUS_002 | 66.5264 | 0.07 | 17.85 | 1.71 | 0.6 | 12 | 0.29 | 0.04 |  | 0.74 | 0.019 | 0.02 | 0.05 | 0.019 |  |  |  | 0.031 | 0.0012 | 0.0284 |  | 0.005 |  |  | 0 | [5 empty] | 5.4 | [12 empty] | 650 | 265 | 153.8 | 34 | 54
AUS_002 | 66.5264 | 0.07 | 17.85 | 1.71 | 0.6 | 12 | 0.29 | 0.04 |  | 0.74 | 0.019 | 0.02 | 0.05 | 0.019 |  |  |  | 0.031 | 0.0012 | 0.0284 |  | 0.005 |  |  | 0 | [5 empty] | 5.4 | [12 empty] | 650 | 235 | 738 | 26 | 43
AUS_002 | 66.5264 | 0.07 | 17.85 | 1.71 | 0.6 | 12 | 0.29 | 0.04 |  | 0.74 | 0.019 | 0.02 | 0.05 | 0.019 |  |  |  | 0.031 | 0.0012 | 0.0284 |  | 0.005 |  |  | 0 | [5 empty] | 5.4 | [12 empty] | 650 | 216 | 1840.7 | 22 | 34
AUS_002 | 66.5264 | 0.07 | 17.85 | 1.71 | 0.6 | 12 | 0.29 | 0.04 |  | 0.74 | 0.019 | 0.02 | 0.05 | 0.019 |  |  |  | 0.031 | 0.0012 | 0.0284 |  | 0.005 |  |  | 0 | [5 empty] | 5.4 | [12 empty] | 650 | 176 | 5906.5 | 23 | 37
AUS_002 | 66.5264 | 0.07 | 17.85 | 1.71 | 0.6 | 12 | 0.29 | 0.04 |  | 0.74 | 0.019 | 0.02 | 0.05 | 0.019 |  |  |  | 0.031 | 0.0012 | 0.0284 |  | 0.005 |  |  | 0 | [5 empty] | 5.4 | [12 empty] | 650 | 137 | 15411.8 | 21 | 37
AUS_002 | 66.5264 | 0.07 | 17.85 | 1.71 | 0.6 | 12 | 0.29 | 0.04 |  | 0.74 | 0.019 | 0.02 | 0.05 | 0.019 |  |  |  | 0.031 | 0.0012 | 0.0284 |  | 0.005 |  |  | 0 | [5 empty] | 5.4 | [12 empty] | 650 | 108 | 44276.6 | 18 | 32
AUS_002 | 66.5264 | 0.07 | 17.85 | 1.71 | 0.6 | 12 | 0.29 | 0.04 |  | 0.74 | 0.019 | 0.02 | 0.05 | 0.019 |  |  |  | 0.031 | 0.0012 | 0.0284 |  | 0.005 |  |  | 0 | [5 empty] | 5.4 | [12 empty] | 650 | 88 | 106841.5 | 17 | 27
AUS_002 | 66.5264 | 0.07 | 17.85 | 1.71 | 0.6 | 12 | 0.29 | 0.04 |  | 0.74 | 0.019 | 0.02 | 0.05 | 0.019 |  |  |  | 0.031 | 0.0012 | 0.0284 |  | 0.005 |  |  | 0 | [5 empty] | 5.4 | [12 empty] | 650 | 78 | 171094.7 | 16 | 22
AUS_002 | 66.5264 | 0.07 | 17.85 | 1.71 | 0.6 | 12 | 0.29 | 0.04 |  | 0.74 | 0.019 | 0.02 | 0.05 | 0.019 |  |  |  | 0.031 | 0.0012 | 0.0284 |  | 0.005 |  |  | 0 | [5 empty] | 5.4 | [12 empty] | 700 | 216 | 58.4 | 38 | 63
AUS_002 | 66.5264 | 0.07 | 17.85 | 1.71 | 0.6 | 12 | 0.29 | 0.04 |  | 0.74 | 0.019 | 0.02 | 0.05 | 0.019 |  |  |  | 0.031 | 0.0012 | 0.0284 |  | 0.005 |  |  | 0 | [5 empty] | 5.4 | [12 empty] | 700 | 176 | 356.4 | 22 | 41
AUS_002 | 66.5264 | 0.07 | 17.85 | 1.71 | 0.6 | 12 | 0.29 | 0.04 |  | 0.74 | 0.019 | 0.02 | 0.05 | 0.019 |  |  |  | 0.031 | 0.0012 | 0.0284 |  | 0.005 |  |  | 0 | [5 empty] | 5.4 | [12 empty] | 700 | 137 | 1116.5 | 31 | 46
AUS_002 | 66.5264 | 0.07 | 17.85 | 1.71 | 0.6 | 12 | 0.29 | 0.04 |  | 0.74 | 0.019 | 0.02 | 0.05 | 0.019 |  |  |  | 0.031 | 0.0012 | 0.0284 |  | 0.005 |  |  | 0 | [5 empty] | 5.4 | [12 empty] | 700 | 98 | 4892.7 | 28 | 41
AUS_002 | 66.5264 | 0.07 | 17.85 | 1.71 | 0.6 | 12 | 0.29 | 0.04 |  | 0.74 | 0.019 | 0.02 | 0.05 | 0.019 |  |  |  | 0.031 | 0.0012 | 0.0284 |  | 0.005 |  |  | 0 | [5 empty] | 5.4 | [12 empty] | 700 | 78 | 16581.2 | 22 | 30
AUS_002 | 66.5264 | 0.07 | 17.85 | 1.71 | 0.6 | 12 | 0.29 | 0.04 |  | 0.74 | 0.019 | 0.02 | 0.05 | 0.019 |  |  |  | 0.031 | 0.0012 | 0.0284 |  | 0.005 |  |  | 0 | [5 empty] | 5.4 | [12 empty] | 700 | 61 | 47219.1 | 27 | 27
AUS_002 | 66.5264 | 0.07 | 17.85 | 1.71 | 0.6 | 12 | 0.29 | 0.04 |  | 0.74 | 0.019 | 0.02 | 0.05 | 0.019 |  |  |  | 0.031 | 0.0012 | 0.0284 |  | 0.005 |  |  | 0 | [5 empty] | 5.4 | [12 empty] | 700 | 53 | 90260.7 | 18 | 19
AUS_002 | 66.5264 | 0.07 | 17.85 | 1.71 | 0.6 | 12 | 0.29 | 0.04 |  | 0.74 | 0.019 | 0.02 | 0.05 | 0.019 |  |  |  | 0.031 | 0.0012 | 0.0284 |  | 0.005 |  |  | 0 | [5 empty] | 5.4 | [12 empty] | 700 | 47 | 142590.9 | 22 | 16
AUS_002 | 66.5264 | 0.07 | 17.85 | 1.71 | 0.6 | 12 | 0.29 | 0.04 |  | 0.74 | 0.019 | 0.02 | 0.05 | 0.019 |  |  |  | 0.031 | 0.0012 | 0.0284 |  | 0.005 |  |  | 0 | [5 empty] | 5.4 | [12 empty] | 750 | 137 | 57 | 49 | 66
AUS_002 | 66.5264 | 0.07 | 17.85 | 1.71 | 0.6 | 12 | 0.29 | 0.04 |  | 0.74 | 0.019 | 0.02 | 0.05 | 0.019 |  |  |  | 0.031 | 0.0012 | 0.0284 |  | 0.005 |  |  | 0 | [5 empty] | 5.4 | [12 empty] | 750 | 118 | 115.8 | 49 | 52
AUS_002 | 66.5264 | 0.07 | 17.85 | 1.71 | 0.6 | 12 | 0.29 | 0.04 |  | 0.74 | 0.019 | 0.02 | 0.05 | 0.019 |  |  |  | 0.031 | 0.0012 | 0.0284 |  | 0.005 |  |  | 0 | [5 empty] | 5.4 | [12 empty] | 750 | 98 | 383.2 | 45 | 54
AUS_002 | 66.5264 | 0.07 | 17.85 | 1.71 | 0.6 | 12 | 0.29 | 0.04 |  | 0.74 | 0.019 | 0.02 | 0.05 | 0.019 |  |  |  | 0.031 | 0.0012 | 0.0284 |  | 0.005 |  |  | 0 | [5 empty] | 5.4 | [12 empty] | 750 | 88 | 924.2 | 38 | 48
AUS_002 | 66.5264 | 0.07 | 17.85 | 1.71 | 0.6 | 12 | 0.29 | 0.04 |  | 0.74 | 0.019 | 0.02 | 0.05 | 0.019 |  |  |  | 0.031 | 0.0012 | 0.0284 |  | 0.005 |  |  | 0 | [5 empty] | 5.4 | [12 empty] | 750 | 69 | 4555.7 | 35 | 33
AUS_002 | 66.5264 | 0.07 | 17.85 | 1.71 | 0.6 | 12 | 0.29 | 0.04 |  | 0.74 | 0.019 | 0.02 | 0.05 | 0.019 |  |  |  | 0.031 | 0.0012 | 0.0284 |  | 0.005 |  |  | 0 | [5 empty] | 5.4 | [12 empty] | 750 | 53 | 12081.4 | 26 | 23
AUS_002 | 66.5264 | 0.07 | 17.85 | 1.71 | 0.6 | 12 | 0.29 | 0.04 |  | 0.74 | 0.019 | 0.02 | 0.05 | 0.019 |  |  |  | 0.031 | 0.0012 | 0.0284 |  | 0.005 |  |  | 0 | [5 empty] | 5.4 | [12 empty] | 750 | 37 | 26479 | 33 | 23
AUS_003 | 66.4872 | 0.06 | 17.8 | 1.66 | 0.49 | 12.2 | 0.27 | 0.05 |  | 0.82 | 0.023 | 0.023 | 0.03 | 0.018 |  |  |  | 0.038 | 0.0012 | 0.0236 |  | 0.006 |  |  | 0 | [5 empty] | 4.7 |  | 23.9 | 260 | 580 | 63 | 74
AUS_003 | 66.4872 | 0.06 | 17.8 | 1.66 | 0.49 | 12.2 | 0.27 | 0.05 |  | 0.82 | 0.023 | 0.023 | 0.03 | 0.018 |  |  |  | 0.038 | 0.0012 | 0.0236 |  | 0.006 |  |  | 0 | [5 empty] | 4.7 |  | 100 | 229 | 492 | 50 | 77
AUS_003 | 66.4872 | 0.06 | 17.8 | 1.66 | 0.49 | 12.2 | 0.27 | 0.05 |  | 0.82 | 0.023 | 0.023 | 0.03 | 0.018 |  |  |  | 0.038 | 0.0012 | 0.0236 |  | 0.006 |  |  | 0 | [5 empty] | 4.7 |  | 200 | 199 | 453 | 42 | 74
AUS_003 | 66.4872 | 0.06 | 17.8 | 1.66 | 0.49 | 12.2 | 0.27 | 0.05 |  | 0.82 | 0.023 | 0.023 | 0.03 | 0.018 |  |  |  | 0.038 | 0.0012 | 0.0236 |  | 0.006 |  |  | 0 | [5 empty] | 4.7 |  | 300 | 188 | 441 | 38 | 72
AUS_003 | 66.4872 | 0.06 | 17.8 | 1.66 | 0.49 | 12.2 | 0.27 | 0.05 |  | 0.82 | 0.023 | 0.023 | 0.03 | 0.018 |  |  |  | 0.038 | 0.0012 | 0.0236 |  | 0.006 |  |  | 0 | [5 empty] | 4.7 |  | 400 | 169 | 443 | 38 | 69
AUS_003 | 66.4872 | 0.06 | 17.8 | 1.66 | 0.49 | 12.2 | 0.27 | 0.05 |  | 0.82 | 0.023 | 0.023 | 0.03 | 0.018 |  |  |  | 0.038 | 0.0012 | 0.0236 |  | 0.006 |  |  | 0 | [5 empty] | 4.7 |  | 500 | 168 | 442 | 38 | 68
AUS_003 | 66.4872 | 0.06 | 17.8 | 1.66 | 0.49 | 12.2 | 0.27 | 0.05 |  | 0.82 | 0.023 | 0.023 | 0.03 | 0.018 |  |  |  | 0.038 | 0.0012 | 0.0236 |  | 0.006 |  |  | 0 | [5 empty] | 4.7 |  | 550 | 174 | 428 | 38 | 67
AUS_003 | 66.4872 | 0.06 | 17.8 | 1.66 | 0.49 | 12.2 | 0.27 | 0.05 |  | 0.82 | 0.023 | 0.023 | 0.03 | 0.018 |  |  |  | 0.038 | 0.0012 | 0.0236 |  | 0.006 |  |  | 0 | [5 empty] | 4.7 |  | 600 | 167 | 410 | 38 | 66
AUS_003 | 66.4872 | 0.06 | 17.8 | 1.66 | 0.49 | 12.2 | 0.27 | 0.05 |  | 0.82 | 0.023 | 0.023 | 0.03 | 0.018 |  |  |  | 0.038 | 0.0012 | 0.0236 |  | 0.006 |  |  | 0 | [5 empty] | 4.7 |  | 650 | 158 | 385 | 34 | 55
AUS_003 | 66.4872 | 0.06 | 17.8 | 1.66 | 0.49 | 12.2 | 0.27 | 0.05 |  | 0.82 | 0.023 | 0.023 | 0.03 | 0.018 |  |  |  | 0.038 | 0.0012 | 0.0236 |  | 0.006 |  |  | 0 | [5 empty] | 4.7 |  | 700 | 161 | 331 | 16 | 20
AUS_003 | 66.4872 | 0.06 | 17.8 | 1.66 | 0.49 | 12.2 | 0.27 | 0.05 |  | 0.82 | 0.023 | 0.023 | 0.03 | 0.018 |  |  |  | 0.038 | 0.0012 | 0.0236 |  | 0.006 |  |  | 0 | [5 empty] | 4.7 |  | 750 | 165 | 279 | 11 | 16
AUS_003 | 66.4872 | 0.06 | 17.8 | 1.66 | 0.49 | 12.2 | 0.27 | 0.05 |  | 0.82 | 0.023 | 0.023 | 0.03 | 0.018 |  |  |  | 0.038 | 0.0012 | 0.0236 |  | 0.006 |  |  | 0 | [5 empty] | 4.7 | [12 empty] | 600 | 314 | 104.2 | 14 | 24
AUS_003 | 66.4872 | 0.06 | 17.8 | 1.66 | 0.49 | 12.2 | 0.27 | 0.05 |  | 0.82 | 0.023 | 0.023 | 0.03 | 0.018 |  |  |  | 0.038 | 0.0012 | 0.0236 |  | 0.006 |  |  | 0 | [5 empty] | 4.7 | [12 empty] | 600 | 265 | 1929.1 | 10 | 18
AUS_003 | 66.4872 | 0.06 | 17.8 | 1.66 | 0.49 | 12.2 | 0.27 | 0.05 |  | 0.82 | 0.023 | 0.023 | 0.03 | 0.018 |  |  |  | 0.038 | 0.0012 | 0.0236 |  | 0.006 |  |  | 0 | [5 empty] | 4.7 | [12 empty] | 600 | 216 | 7251.8 | 8 | 19
AUS_003 | 66.4872 | 0.06 | 17.8 | 1.66 | 0.49 | 12.2 | 0.27 | 0.05 |  | 0.82 | 0.023 | 0.023 | 0.03 | 0.018 |  |  |  | 0.038 | 0.0012 | 0.0236 |  | 0.006 |  |  | 0 | [5 empty] | 4.7 | [12 empty] | 600 | 196 | 13099.6 | 8 | 18
AUS_003 | 66.4872 | 0.06 | 17.8 | 1.66 | 0.49 | 12.2 | 0.27 | 0.05 |  | 0.82 | 0.023 | 0.023 | 0.03 | 0.018 |  |  |  | 0.038 | 0.0012 | 0.0236 |  | 0.006 |  |  | 0 | [5 empty] | 4.7 | [12 empty] | 600 | 176 | 15304.4 | 8 | 14
AUS_003 | 66.4872 | 0.06 | 17.8 | 1.66 | 0.49 | 12.2 | 0.27 | 0.05 |  | 0.82 | 0.023 | 0.023 | 0.03 | 0.018 |  |  |  | 0.038 | 0.0012 | 0.0236 |  | 0.006 |  |  | 0 | [5 empty] | 4.7 | [12 empty] | 600 | 176 | 20674.2 | 12 | 17
AUS_003 | 66.4872 | 0.06 | 17.8 | 1.66 | 0.49 | 12.2 | 0.27 | 0.05 |  | 0.82 | 0.023 | 0.023 | 0.03 | 0.018 |  |  |  | 0.038 | 0.0012 | 0.0236 |  | 0.006 |  |  | 0 | [5 empty] | 4.7 | [12 empty] | 600 | 176 | 21748.5 | 13 | 15
AUS_003 | 66.4872 | 0.06 | 17.8 | 1.66 | 0.49 | 12.2 | 0.27 | 0.05 |  | 0.82 | 0.023 | 0.023 | 0.03 | 0.018 |  |  |  | 0.038 | 0.0012 | 0.0236 |  | 0.006 |  |  | 0 | [5 empty] | 4.7 | [12 empty] | 600 | 157 | 38751.9 | 10 | 12
AUS_003 | 66.4872 | 0.06 | 17.8 | 1.66 | 0.49 | 12.2 | 0.27 | 0.05 |  | 0.82 | 0.023 | 0.023 | 0.03 | 0.018 |  |  |  | 0.038 | 0.0012 | 0.0236 |  | 0.006 |  |  | 0 | [5 empty] | 4.7 | [12 empty] | 600 | 137 | 81570.6 | 12 | 13
AUS_003 | 66.4872 | 0.06 | 17.8 | 1.66 | 0.49 | 12.2 | 0.27 | 0.05 |  | 0.82 | 0.023 | 0.023 | 0.03 | 0.018 |  |  |  | 0.038 | 0.0012 | 0.0236 |  | 0.006 |  |  | 0 | [5 empty] | 4.7 | [12 empty] | 600 | 118
AUS_003 | 66.4872 | 0.06 | 17.8 | 1.66 | 0.49 | 12.2 | 0.27 | 0.05 |  | 0.82 | 0.023 | 0.023 | 0.03 | 0.018 |  |  |  | 0.038 | 0.0012 | 0.0236 |  | 0.006 |  |  | 0 | [5 empty] | 4.7 | [12 empty] | 600 | 108
AUS_003 | 66.4872 | 0.06 | 17.8 | 1.66 | 0.49 | 12.2 | 0.27 | 0.05 |  | 0.82 | 0.023 | 0.023 | 0.03 | 0.018 |  |  |  | 0.038 | 0.0012 | 0.0236 |  | 0.006 |  |  | 0 | [5 empty] | 4.7 | [12 empty] | 650 | 265 | 56.6 | 10 | 20
AUS_003 | 66.4872 | 0.06 | 17.8 | 1.66 | 0.49 | 12.2 | 0.27 | 0.05 |  | 0.82 | 0.023 | 0.023 | 0.03 | 0.018 |  |  |  | 0.038 | 0.0012 | 0.0236 |  | 0.006 |  |  | 0 | [5 empty] | 4.7 | [12 empty] | 650 | 216 | 478.9 | 8 | 18
AUS_003 | 66.4872 | 0.06 | 17.8 | 1.66 | 0.49 | 12.2 | 0.27 | 0.05 |  | 0.82 | 0.023 | 0.023 | 0.03 | 0.018 |  |  |  | 0.038 | 0.0012 | 0.0236 |  | 0.006 |  |  | 0 | [5 empty] | 4.7 | [12 empty] | 650 | 176 | 3019.8 | 15 | 24
AUS_003 | 66.4872 | 0.06 | 17.8 | 1.66 | 0.49 | 12.2 | 0.27 | 0.05 |  | 0.82 | 0.023 | 0.023 | 0.03 | 0.018 |  |  |  | 0.038 | 0.0012 | 0.0236 |  | 0.006 |  |  | 0 | [5 empty] | 4.7 | [12 empty] | 650 | 137 | 18488.9 | 16 | 34
AUS_003 | 66.4872 | 0.06 | 17.8 | 1.66 | 0.49 | 12.2 | 0.27 | 0.05 |  | 0.82 | 0.023 | 0.023 | 0.03 | 0.018 |  |  |  | 0.038 | 0.0012 | 0.0236 |  | 0.006 |  |  | 0 | [5 empty] | 4.7 | [12 empty] | 650 | 108 | 48332.8 | 16 | 28
AUS_003 | 66.4872 | 0.06 | 17.8 | 1.66 | 0.49 | 12.2 | 0.27 | 0.05 |  | 0.82 | 0.023 | 0.023 | 0.03 | 0.018 |  |  |  | 0.038 | 0.0012 | 0.0236 |  | 0.006 |  |  | 0 | [5 empty] | 4.7 | [12 empty] | 650 | 88 | 183725.1 | 15 | 16
AUS_003 | 66.4872 | 0.06 | 17.8 | 1.66 | 0.49 | 12.2 | 0.27 | 0.05 |  | 0.82 | 0.023 | 0.023 | 0.03 | 0.018 |  |  |  | 0.038 | 0.0012 | 0.0236 |  | 0.006 |  |  | 0 | [5 empty] | 4.7 | [12 empty] | 650 | 78
AUS_003 | 66.4872 | 0.06 | 17.8 | 1.66 | 0.49 | 12.2 | 0.27 | 0.05 |  | 0.82 | 0.023 | 0.023 | 0.03 | 0.018 |  |  |  | 0.038 | 0.0012 | 0.0236 |  | 0.006 |  |  | 0 | [5 empty] | 4.7 | [12 empty] | 700 | 176 | 349.1 | 12 | 24
AUS_003 | 66.4872 | 0.06 | 17.8 | 1.66 | 0.49 | 12.2 | 0.27 | 0.05 |  | 0.82 | 0.023 | 0.023 | 0.03 | 0.018 |  |  |  | 0.038 | 0.0012 | 0.0236 |  | 0.006 |  |  | 0 | [5 empty] | 4.7 | [12 empty] | 700 | 137 | 1953.6 | 30 | 43
AUS_003 | 66.4872 | 0.06 | 17.8 | 1.66 | 0.49 | 12.2 | 0.27 | 0.05 |  | 0.82 | 0.023 | 0.023 | 0.03 | 0.018 |  |  |  | 0.038 | 0.0012 | 0.0236 |  | 0.006 |  |  | 0 | [5 empty] | 4.7 | [12 empty] | 700 | 98 | 7523.2 | 24 | 44
AUS_003 | 66.4872 | 0.06 | 17.8 | 1.66 | 0.49 | 12.2 | 0.27 | 0.05 |  | 0.82 | 0.023 | 0.023 | 0.03 | 0.018 |  |  |  | 0.038 | 0.0012 | 0.0236 |  | 0.006 |  |  | 0 | [5 empty] | 4.7 | [12 empty] | 700 | 78 | 22841.7 | 14 | 31
AUS_003 | 66.4872 | 0.06 | 17.8 | 1.66 | 0.49 | 12.2 | 0.27 | 0.05 |  | 0.82 | 0.023 | 0.023 | 0.03 | 0.018 |  |  |  | 0.038 | 0.0012 | 0.0236 |  | 0.006 |  |  | 0 | [5 empty] | 4.7 | [12 empty] | 700 | 61 | 85670.8 | 11 | 11
AUS_003 | 66.4872 | 0.06 | 17.8 | 1.66 | 0.49 | 12.2 | 0.27 | 0.05 |  | 0.82 | 0.023 | 0.023 | 0.03 | 0.018 |  |  |  | 0.038 | 0.0012 | 0.0236 |  | 0.006 |  |  | 0 | [5 empty] | 4.7 | [12 empty] | 700 | 53 | 69162.6 | 7 | 11
AUS_003 | 66.4872 | 0.06 | 17.8 | 1.66 | 0.49 | 12.2 | 0.27 | 0.05 |  | 0.82 | 0.023 | 0.023 | 0.03 | 0.018 |  |  |  | 0.038 | 0.0012 | 0.0236 |  | 0.006 |  |  | 0 | [5 empty] | 4.7 | [12 empty] | 700 | 47
AUS_003 | 66.4872 | 0.06 | 17.8 | 1.66 | 0.49 | 12.2 | 0.27 | 0.05 |  | 0.82 | 0.023 | 0.023 | 0.03 | 0.018 |  |  |  | 0.038 | 0.0012 | 0.0236 |  | 0.006 |  |  | 0 | [5 empty] | 4.7 | [12 empty] | 750 | 137 | 179.5 | 25 | 48
AUS_003 | 66.4872 | 0.06 | 17.8 | 1.66 | 0.49 | 12.2 | 0.27 | 0.05 |  | 0.82 | 0.023 | 0.023 | 0.03 | 0.018 |  |  |  | 0.038 | 0.0012 | 0.0236 |  | 0.006 |  |  | 0 | [5 empty] | 4.7 | [12 empty] | 750 | 98 | 903.4 | 32 | 50
AUS_003 | 66.4872 | 0.06 | 17.8 | 1.66 | 0.49 | 12.2 | 0.27 | 0.05 |  | 0.82 | 0.023 | 0.023 | 0.03 | 0.018 |  |  |  | 0.038 | 0.0012 | 0.0236 |  | 0.006 |  |  | 0 | [5 empty] | 4.7 | [12 empty] | 750 | 69 | 6977.4 | 24 | 41
AUS_003 | 66.4872 | 0.06 | 17.8 | 1.66 | 0.49 | 12.2 | 0.27 | 0.05 |  | 0.82 | 0.023 | 0.023 | 0.03 | 0.018 |  |  |  | 0.038 | 0.0012 | 0.0236 |  | 0.006 |  |  | 0 | [5 empty] | 4.7 | [12 empty] | 750 | 53 | 21275.8 | 18 | 26
AUS_003 | 66.4872 | 0.06 | 17.8 | 1.66 | 0.49 | 12.2 | 0.27 | 0.05 |  | 0.82 | 0.023 | 0.023 | 0.03 | 0.018 |  |  |  | 0.038 | 0.0012 | 0.0236 |  | 0.006 |  |  | 0 | [5 empty] | 4.7 | [12 empty] | 750 | 37 | 54780.1 | 12 | 11
AUS_004 | 66.1628 | 0.07 | 17.95 | 1.73 | 0.62 | 12.2 | 0.29 | 0.1 |  | 0.72 | 0.012 | 0.024 | 0.04 | 0.019 |  |  |  | 0.032 | 0.0016 | 0.0216 |  | 0.007 |  |  | 0 | [5 empty] | 5.3 |  | 23.9 | 240 | 560 | 66 | 78
AUS_004 | 66.1628 | 0.07 | 17.95 | 1.73 | 0.62 | 12.2 | 0.29 | 0.1 |  | 0.72 | 0.012 | 0.024 | 0.04 | 0.019 |  |  |  | 0.032 | 0.0016 | 0.0216 |  | 0.007 |  |  | 0 | [5 empty] | 5.3 |  | 100 | 226 | 494 | 51 | 77
AUS_004 | 66.1628 | 0.07 | 17.95 | 1.73 | 0.62 | 12.2 | 0.29 | 0.1 |  | 0.72 | 0.012 | 0.024 | 0.04 | 0.019 |  |  |  | 0.032 | 0.0016 | 0.0216 |  | 0.007 |  |  | 0 | [5 empty] | 5.3 |  | 200 | 181 | 453 | 43 | 74
AUS_004 | 66.1628 | 0.07 | 17.95 | 1.73 | 0.62 | 12.2 | 0.29 | 0.1 |  | 0.72 | 0.012 | 0.024 | 0.04 | 0.019 |  |  |  | 0.032 | 0.0016 | 0.0216 |  | 0.007 |  |  | 0 | [5 empty] | 5.3 |  | 300 | 181 | 444 | 42 | 68
AUS_004 | 66.1628 | 0.07 | 17.95 | 1.73 | 0.62 | 12.2 | 0.29 | 0.1 |  | 0.72 | 0.012 | 0.024 | 0.04 | 0.019 |  |  |  | 0.032 | 0.0016 | 0.0216 |  | 0.007 |  |  | 0 | [5 empty] | 5.3 |  | 400 | 167 | 442 | 41 | 67
AUS_004 | 66.1628 | 0.07 | 17.95 | 1.73 | 0.62 | 12.2 | 0.29 | 0.1 |  | 0.72 | 0.012 | 0.024 | 0.04 | 0.019 |  |  |  | 0.032 | 0.0016 | 0.0216 |  | 0.007 |  |  | 0 | [5 empty] | 5.3 |  | 500 | 161 | 436 | 41 | 64
AUS_004 | 66.1628 | 0.07 | 17.95 | 1.73 | 0.62 | 12.2 | 0.29 | 0.1 |  | 0.72 | 0.012 | 0.024 | 0.04 | 0.019 |  |  |  | 0.032 | 0.0016 | 0.0216 |  | 0.007 |  |  | 0 | [5 empty] | 5.3 |  | 550 | 159 | 424 | 37 | 61
AUS_004 | 66.1628 | 0.07 | 17.95 | 1.73 | 0.62 | 12.2 | 0.29 | 0.1 |  | 0.72 | 0.012 | 0.024 | 0.04 | 0.019 |  |  |  | 0.032 | 0.0016 | 0.0216 |  | 0.007 |  |  | 0 | [5 empty] | 5.3 |  | 600 | 129 | 413 | 39 | 68
AUS_004 | 66.1628 | 0.07 | 17.95 | 1.73 | 0.62 | 12.2 | 0.29 | 0.1 |  | 0.72 | 0.012 | 0.024 | 0.04 | 0.019 |  |  |  | 0.032 | 0.0016 | 0.0216 |  | 0.007 |  |  | 0 | [5 empty] | 5.3 |  | 650 | 144 | 389 | 39 | 64
AUS_004 | 66.1628 | 0.07 | 17.95 | 1.73 | 0.62 | 12.2 | 0.29 | 0.1 |  | 0.72 | 0.012 | 0.024 | 0.04 | 0.019 |  |  |  | 0.032 | 0.0016 | 0.0216 |  | 0.007 |  |  | 0 | [5 empty] | 5.3 |  | 700 | 152 | 362 | 36 | 54
AUS_004 | 66.1628 | 0.07 | 17.95 | 1.73 | 0.62 | 12.2 | 0.29 | 0.1 |  | 0.72 | 0.012 | 0.024 | 0.04 | 0.019 |  |  |  | 0.032 | 0.0016 | 0.0216 |  | 0.007 |  |  | 0 | [5 empty] | 5.3 |  | 750 | 146 | 312 | 34 | 44
AUS_004 | 66.1628 | 0.07 | 17.95 | 1.73 | 0.62 | 12.2 | 0.29 | 0.1 |  | 0.72 | 0.012 | 0.024 | 0.04 | 0.019 |  |  |  | 0.032 | 0.0016 | 0.0216 |  | 0.007 |  |  | 0 | [5 empty] | 5.3 | [12 empty] | 600 | 314 | 326.8 | 15 | 27
AUS_004 | 66.1628 | 0.07 | 17.95 | 1.73 | 0.62 | 12.2 | 0.29 | 0.1 |  | 0.72 | 0.012 | 0.024 | 0.04 | 0.019 |  |  |  | 0.032 | 0.0016 | 0.0216 |  | 0.007 |  |  | 0 | [5 empty] | 5.3 | [12 empty] | 600 | 265 | 3287.8 | 20 | 41
AUS_004 | 66.1628 | 0.07 | 17.95 | 1.73 | 0.62 | 12.2 | 0.29 | 0.1 |  | 0.72 | 0.012 | 0.024 | 0.04 | 0.019 |  |  |  | 0.032 | 0.0016 | 0.0216 |  | 0.007 |  |  | 0 | [5 empty] | 5.3 | [12 empty] | 600 | 216 | 53556.3 | 14 | 29
AUS_004 | 66.1628 | 0.07 | 17.95 | 1.73 | 0.62 | 12.2 | 0.29 | 0.1 |  | 0.72 | 0.012 | 0.024 | 0.04 | 0.019 |  |  |  | 0.032 | 0.0016 | 0.0216 |  | 0.007 |  |  | 0 | [5 empty] | 5.3 | [12 empty] | 600 | 196 | 86226.9 | 12 | 24
AUS_004 | 66.1628 | 0.07 | 17.95 | 1.73 | 0.62 | 12.2 | 0.29 | 0.1 |  | 0.72 | 0.012 | 0.024 | 0.04 | 0.019 |  |  |  | 0.032 | 0.0016 | 0.0216 |  | 0.007 |  |  | 0 | [5 empty] | 5.3 | [12 empty] | 600 | 176 | 89502.4 | 10 | 20
AUS_004 | 66.1628 | 0.07 | 17.95 | 1.73 | 0.62 | 12.2 | 0.29 | 0.1 |  | 0.72 | 0.012 | 0.024 | 0.04 | 0.019 |  |  |  | 0.032 | 0.0016 | 0.0216 |  | 0.007 |  |  | 0 | [5 empty] | 5.3 | [12 empty] | 600 | 157
AUS_004 | 66.1628 | 0.07 | 17.95 | 1.73 | 0.62 | 12.2 | 0.29 | 0.1 |  | 0.72 | 0.012 | 0.024 | 0.04 | 0.019 |  |  |  | 0.032 | 0.0016 | 0.0216 |  | 0.007 |  |  | 0 | [5 empty] | 5.3 | [12 empty] | 600 | 137
AUS_004 | 66.1628 | 0.07 | 17.95 | 1.73 | 0.62 | 12.2 | 0.29 | 0.1 |  | 0.72 | 0.012 | 0.024 | 0.04 | 0.019 |  |  |  | 0.032 | 0.0016 | 0.0216 |  | 0.007 |  |  | 0 | [5 empty] | 5.3 | [12 empty] | 600 | 118
AUS_004 | 66.1628 | 0.07 | 17.95 | 1.73 | 0.62 | 12.2 | 0.29 | 0.1 |  | 0.72 | 0.012 | 0.024 | 0.04 | 0.019 |  |  |  | 0.032 | 0.0016 | 0.0216 |  | 0.007 |  |  | 0 | [5 empty] | 5.3 | [12 empty] | 600 | 108
AUS_004 | 66.1628 | 0.07 | 17.95 | 1.73 | 0.62 | 12.2 | 0.29 | 0.1 |  | 0.72 | 0.012 | 0.024 | 0.04 | 0.019 |  |  |  | 0.032 | 0.0016 | 0.0216 |  | 0.007 |  |  | 0 | [5 empty] | 5.3 | [12 empty] | 650 | 265 | 155.7 | 31 | 51
AUS_004 | 66.1628 | 0.07 | 17.95 | 1.73 | 0.62 | 12.2 | 0.29 | 0.1 |  | 0.72 | 0.012 | 0.024 | 0.04 | 0.019 |  |  |  | 0.032 | 0.0016 | 0.0216 |  | 0.007 |  |  | 0 | [5 empty] | 5.3 | [12 empty] | 650 | 235 | 1333.2 | 19 | 36
AUS_004 | 66.1628 | 0.07 | 17.95 | 1.73 | 0.62 | 12.2 | 0.29 | 0.1 |  | 0.72 | 0.012 | 0.024 | 0.04 | 0.019 |  |  |  | 0.032 | 0.0016 | 0.0216 |  | 0.007 |  |  | 0 | [5 empty] | 5.3 | [12 empty] | 650 | 216 | 3404.6 | 16 | 34
AUS_004 | 66.1628 | 0.07 | 17.95 | 1.73 | 0.62 | 12.2 | 0.29 | 0.1 |  | 0.72 | 0.012 | 0.024 | 0.04 | 0.019 |  |  |  | 0.032 | 0.0016 | 0.0216 |  | 0.007 |  |  | 0 | [5 empty] | 5.3 | [12 empty] | 650 | 176 | 7269 | 22 | 38
AUS_004 | 66.1628 | 0.07 | 17.95 | 1.73 | 0.62 | 12.2 | 0.29 | 0.1 |  | 0.72 | 0.012 | 0.024 | 0.04 | 0.019 |  |  |  | 0.032 | 0.0016 | 0.0216 |  | 0.007 |  |  | 0 | [5 empty] | 5.3 | [12 empty] | 650 | 137 | 20773.3 | 12 | 34
AUS_004 | 66.1628 | 0.07 | 17.95 | 1.73 | 0.62 | 12.2 | 0.29 | 0.1 |  | 0.72 | 0.012 | 0.024 | 0.04 | 0.019 |  |  |  | 0.032 | 0.0016 | 0.0216 |  | 0.007 |  |  | 0 | [5 empty] | 5.3 | [12 empty] | 650 | 108 | 52128.7 | 23 | 35
AUS_004 | 66.1628 | 0.07 | 17.95 | 1.73 | 0.62 | 12.2 | 0.29 | 0.1 |  | 0.72 | 0.012 | 0.024 | 0.04 | 0.019 |  |  |  | 0.032 | 0.0016 | 0.0216 |  | 0.007 |  |  | 0 | [5 empty] | 5.3 | [12 empty] | 650 | 88 | 149937.2 | 13 | 19
AUS_004 | 66.1628 | 0.07 | 17.95 | 1.73 | 0.62 | 12.2 | 0.29 | 0.1 |  | 0.72 | 0.012 | 0.024 | 0.04 | 0.019 |  |  |  | 0.032 | 0.0016 | 0.0216 |  | 0.007 |  |  | 0 | [5 empty] | 5.3 | [12 empty] | 700 | 216 | 57.6 | 33 | 67
AUS_004 | 66.1628 | 0.07 | 17.95 | 1.73 | 0.62 | 12.2 | 0.29 | 0.1 |  | 0.72 | 0.012 | 0.024 | 0.04 | 0.019 |  |  |  | 0.032 | 0.0016 | 0.0216 |  | 0.007 |  |  | 0 | [5 empty] | 5.3 | [12 empty] | 700 | 176 | 513.7 | 25 | 49
AUS_004 | 66.1628 | 0.07 | 17.95 | 1.73 | 0.62 | 12.2 | 0.29 | 0.1 |  | 0.72 | 0.012 | 0.024 | 0.04 | 0.019 |  |  |  | 0.032 | 0.0016 | 0.0216 |  | 0.007 |  |  | 0 | [5 empty] | 5.3 | [12 empty] | 700 | 137 | 1774.4 | 18 | 40
AUS_004 | 66.1628 | 0.07 | 17.95 | 1.73 | 0.62 | 12.2 | 0.29 | 0.1 |  | 0.72 | 0.012 | 0.024 | 0.04 | 0.019 |  |  |  | 0.032 | 0.0016 | 0.0216 |  | 0.007 |  |  | 0 | [5 empty] | 5.3 | [12 empty] | 700 | 98 | 7340.6 | 20 | 35
AUS_004 | 66.1628 | 0.07 | 17.95 | 1.73 | 0.62 | 12.2 | 0.29 | 0.1 |  | 0.72 | 0.012 | 0.024 | 0.04 | 0.019 |  |  |  | 0.032 | 0.0016 | 0.0216 |  | 0.007 |  |  | 0 | [5 empty] | 5.3 | [12 empty] | 700 | 78 | 39318.4 | 7 | 11
AUS_004 | 66.1628 | 0.07 | 17.95 | 1.73 | 0.62 | 12.2 | 0.29 | 0.1 |  | 0.72 | 0.012 | 0.024 | 0.04 | 0.019 |  |  |  | 0.032 | 0.0016 | 0.0216 |  | 0.007 |  |  | 0 | [5 empty] | 5.3 | [12 empty] | 700 | 61 | 137561 | 8 | 8
AUS_004 | 66.1628 | 0.07 | 17.95 | 1.73 | 0.62 | 12.2 | 0.29 | 0.1 |  | 0.72 | 0.012 | 0.024 | 0.04 | 0.019 |  |  |  | 0.032 | 0.0016 | 0.0216 |  | 0.007 |  |  | 0 | [5 empty] | 5.3 | [12 empty] | 700 | 53
AUS_004 | 66.1628 | 0.07 | 17.95 | 1.73 | 0.62 | 12.2 | 0.29 | 0.1 |  | 0.72 | 0.012 | 0.024 | 0.04 | 0.019 |  |  |  | 0.032 | 0.0016 | 0.0216 |  | 0.007 |  |  | 0 | [5 empty] | 5.3 | [12 empty] | 700 | 47
AUS_004 | 66.1628 | 0.07 | 17.95 | 1.73 | 0.62 | 12.2 | 0.29 | 0.1 |  | 0.72 | 0.012 | 0.024 | 0.04 | 0.019 |  |  |  | 0.032 | 0.0016 | 0.0216 |  | 0.007 |  |  | 0 | [5 empty] | 5.3 | [12 empty] | 700 | 41
AUS_004 | 66.1628 | 0.07 | 17.95 | 1.73 | 0.62 | 12.2 | 0.29 | 0.1 |  | 0.72 | 0.012 | 0.024 | 0.04 | 0.019 |  |  |  | 0.032 | 0.0016 | 0.0216 |  | 0.007 |  |  | 0 | [5 empty] | 5.3 | [12 empty] | 750 | 157 | 24 | 40 | 62
AUS_004 | 66.1628 | 0.07 | 17.95 | 1.73 | 0.62 | 12.2 | 0.29 | 0.1 |  | 0.72 | 0.012 | 0.024 | 0.04 | 0.019 |  |  |  | 0.032 | 0.0016 | 0.0216 |  | 0.007 |  |  | 0 | [5 empty] | 5.3 | [12 empty] | 750 | 137 | 75.5 | 41 | 55
AUS_004 | 66.1628 | 0.07 | 17.95 | 1.73 | 0.62 | 12.2 | 0.29 | 0.1 |  | 0.72 | 0.012 | 0.024 | 0.04 | 0.019 |  |  |  | 0.032 | 0.0016 | 0.0216 |  | 0.007 |  |  | 0 | [5 empty] | 5.3 | [12 empty] | 750 | 118 | 168 | 30 | 46
AUS_004 | 66.1628 | 0.07 | 17.95 | 1.73 | 0.62 | 12.2 | 0.29 | 0.1 |  | 0.72 | 0.012 | 0.024 | 0.04 | 0.019 |  |  |  | 0.032 | 0.0016 | 0.0216 |  | 0.007 |  |  | 0 | [5 empty] | 5.3 | [12 empty] | 750 | 98 | 694.1 | 18 | 29
AUS_004 | 66.1628 | 0.07 | 17.95 | 1.73 | 0.62 | 12.2 | 0.29 | 0.1 |  | 0.72 | 0.012 | 0.024 | 0.04 | 0.019 |  |  |  | 0.032 | 0.0016 | 0.0216 |  | 0.007 |  |  | 0 | [5 empty] | 5.3 | [12 empty] | 750 | 88 | 1498.9 | 18 | 36
AUS_004 | 66.1628 | 0.07 | 17.95 | 1.73 | 0.62 | 12.2 | 0.29 | 0.1 |  | 0.72 | 0.012 | 0.024 | 0.04 | 0.019 |  |  |  | 0.032 | 0.0016 | 0.0216 |  | 0.007 |  |  | 0 | [5 empty] | 5.3 | [12 empty] | 750 | 69 | 10440.6 | 13 | 18
AUS_004 | 66.1628 | 0.07 | 17.95 | 1.73 | 0.62 | 12.2 | 0.29 | 0.1 |  | 0.72 | 0.012 | 0.024 | 0.04 | 0.019 |  |  |  | 0.032 | 0.0016 | 0.0216 |  | 0.007 |  |  | 0 | [5 empty] | 5.3 | [12 empty] | 750 | 53 | 23997.8 | 12 | 18
AUS_004 | 66.1628 | 0.07 | 17.95 | 1.73 | 0.62 | 12.2 | 0.29 | 0.1 |  | 0.72 | 0.012 | 0.024 | 0.04 | 0.019 |  |  |  | 0.032 | 0.0016 | 0.0216 |  | 0.007 |  |  | 0 | [5 empty] | 5.3 | [12 empty] | 750 | 37 | 64885 | 10 | 11
AUS_005 | 65.9046 | 0.04 | 17.61 | 1.73 | 0.82 | 12.5 | 0.33 | 0.06 |  | 0.79 | 0.013 | 0.022 | 0.1 | 0.019 |  |  |  | 0.032 | 0.0004 | 0.02 |  | 0.009 |  |  | 0 | 1200 |  |  |  |  | 4.4 |  | 23.9 | 210 | 580 | 61 | 77
AUS_005 | 65.9046 | 0.04 | 17.61 | 1.73 | 0.82 | 12.5 | 0.33 | 0.06 |  | 0.79 | 0.013 | 0.022 | 0.1 | 0.019 |  |  |  | 0.032 | 0.0004 | 0.02 |  | 0.009 |  |  | 0 | 1200 |  |  |  |  | 4.4 |  | 100 | 190 | 492 | 50 | 77
AUS_005 | 65.9046 | 0.04 | 17.61 | 1.73 | 0.82 | 12.5 | 0.33 | 0.06 |  | 0.79 | 0.013 | 0.022 | 0.1 | 0.019 |  |  |  | 0.032 | 0.0004 | 0.02 |  | 0.009 |  |  | 0 | 1200 |  |  |  |  | 4.4 |  | 200 | 168 | 446 | 42 | 76
AUS_005 | 65.9046 | 0.04 | 17.61 | 1.73 | 0.82 | 12.5 | 0.33 | 0.06 |  | 0.79 | 0.013 | 0.022 | 0.1 | 0.019 |  |  |  | 0.032 | 0.0004 | 0.02 |  | 0.009 |  |  | 0 | 1200 |  |  |  |  | 4.4 |  | 300 | 158 | 430 | 37 | 70
AUS_005 | 65.9046 | 0.04 | 17.61 | 1.73 | 0.82 | 12.5 | 0.33 | 0.06 |  | 0.79 | 0.013 | 0.022 | 0.1 | 0.019 |  |  |  | 0.032 | 0.0004 | 0.02 |  | 0.009 |  |  | 0 | 1200 |  |  |  |  | 4.4 |  | 400 | 141 | 436 | 39 | 70
AUS_005 | 65.9046 | 0.04 | 17.61 | 1.73 | 0.82 | 12.5 | 0.33 | 0.06 |  | 0.79 | 0.013 | 0.022 | 0.1 | 0.019 |  |  |  | 0.032 | 0.0004 | 0.02 |  | 0.009 |  |  | 0 | 1200 |  |  |  |  | 4.4 |  | 500 | 151 | 430 | 37 | 65
AUS_005 | 65.9046 | 0.04 | 17.61 | 1.73 | 0.82 | 12.5 | 0.33 | 0.06 |  | 0.79 | 0.013 | 0.022 | 0.1 | 0.019 |  |  |  | 0.032 | 0.0004 | 0.02 |  | 0.009 |  |  | 0 | 1200 |  |  |  |  | 4.4 |  | 550 | 138 | 414 | 37 | 64
AUS_005 | 65.9046 | 0.04 | 17.61 | 1.73 | 0.82 | 12.5 | 0.33 | 0.06 |  | 0.79 | 0.013 | 0.022 | 0.1 | 0.019 |  |  |  | 0.032 | 0.0004 | 0.02 |  | 0.009 |  |  | 0 | 1200 |  |  |  |  | 4.4 |  | 600 | 135 | 398 | 35 | 67
AUS_005 | 65.9046 | 0.04 | 17.61 | 1.73 | 0.82 | 12.5 | 0.33 | 0.06 |  | 0.79 | 0.013 | 0.022 | 0.1 | 0.019 |  |  |  | 0.032 | 0.0004 | 0.02 |  | 0.009 |  |  | 0 | 1200 |  |  |  |  | 4.4 |  | 650 | 127 | 370 | 30 | 43
AUS_005 | 65.9046 | 0.04 | 17.61 | 1.73 | 0.82 | 12.5 | 0.33 | 0.06 |  | 0.79 | 0.013 | 0.022 | 0.1 | 0.019 |  |  |  | 0.032 | 0.0004 | 0.02 |  | 0.009 |  |  | 0 | 1200 |  |  |  |  | 4.4 |  | 700 | 143 | 315 | 18 | 19
AUS_005 | 65.9046 | 0.04 | 17.61 | 1.73 | 0.82 | 12.5 | 0.33 | 0.06 |  | 0.79 | 0.013 | 0.022 | 0.1 | 0.019 |  |  |  | 0.032 | 0.0004 | 0.02 |  | 0.009 |  |  | 0 | 1200 |  |  |  |  | 4.4 |  | 750 | 117 | 256 | 11 | 14
AUS_005 | 65.9046 | 0.04 | 17.61 | 1.73 | 0.82 | 12.5 | 0.33 | 0.06 |  | 0.79 | 0.013 | 0.022 | 0.1 | 0.019 |  |  |  | 0.032 | 0.0004 | 0.02 |  | 0.009 |  |  | 0 | 1200 |  |  |  |  | 4.4 | [12 empty] | 600 | 314 | 43.4 | 14 | 30
AUS_005 | 65.9046 | 0.04 | 17.61 | 1.73 | 0.82 | 12.5 | 0.33 | 0.06 |  | 0.79 | 0.013 | 0.022 | 0.1 | 0.019 |  |  |  | 0.032 | 0.0004 | 0.02 |  | 0.009 |  |  | 0 | 1200 |  |  |  |  | 4.4 | [12 empty] | 600 | 265 | 603.5 | 10 | 12
AUS_005 | 65.9046 | 0.04 | 17.61 | 1.73 | 0.82 | 12.5 | 0.33 | 0.06 |  | 0.79 | 0.013 | 0.022 | 0.1 | 0.019 |  |  |  | 0.032 | 0.0004 | 0.02 |  | 0.009 |  |  | 0 | 1200 |  |  |  |  | 4.4 | [12 empty] | 600 | 216 | 2174.6 | 10 | 18
AUS_005 | 65.9046 | 0.04 | 17.61 | 1.73 | 0.82 | 12.5 | 0.33 | 0.06 |  | 0.79 | 0.013 | 0.022 | 0.1 | 0.019 |  |  |  | 0.032 | 0.0004 | 0.02 |  | 0.009 |  |  | 0 | 1200 |  |  |  |  | 4.4 | [12 empty] | 600 | 196 | 3380.5 | 7 | 15
AUS_005 | 65.9046 | 0.04 | 17.61 | 1.73 | 0.82 | 12.5 | 0.33 | 0.06 |  | 0.79 | 0.013 | 0.022 | 0.1 | 0.019 |  |  |  | 0.032 | 0.0004 | 0.02 |  | 0.009 |  |  | 0 | 1200 |  |  |  |  | 4.4 | [12 empty] | 600 | 176 | 5315.3 | 7 | 12
AUS_005 | 65.9046 | 0.04 | 17.61 | 1.73 | 0.82 | 12.5 | 0.33 | 0.06 |  | 0.79 | 0.013 | 0.022 | 0.1 | 0.019 |  |  |  | 0.032 | 0.0004 | 0.02 |  | 0.009 |  |  | 0 | 1200 |  |  |  |  | 4.4 | [12 empty] | 600 | 157 | 7680.7 | 4 | 9
AUS_005 | 65.9046 | 0.04 | 17.61 | 1.73 | 0.82 | 12.5 | 0.33 | 0.06 |  | 0.79 | 0.013 | 0.022 | 0.1 | 0.019 |  |  |  | 0.032 | 0.0004 | 0.02 |  | 0.009 |  |  | 0 | 1200 |  |  |  |  | 4.4 | [12 empty] | 600 | 137 | 12322.6 | 5 | 9
AUS_005 | 65.9046 | 0.04 | 17.61 | 1.73 | 0.82 | 12.5 | 0.33 | 0.06 |  | 0.79 | 0.013 | 0.022 | 0.1 | 0.019 |  |  |  | 0.032 | 0.0004 | 0.02 |  | 0.009 |  |  | 0 | 1200 |  |  |  |  | 4.4 | [12 empty] | 600 | 118 | 20080.2 | 4 | 4
AUS_005 | 65.9046 | 0.04 | 17.61 | 1.73 | 0.82 | 12.5 | 0.33 | 0.06 |  | 0.79 | 0.013 | 0.022 | 0.1 | 0.019 |  |  |  | 0.032 | 0.0004 | 0.02 |  | 0.009 |  |  | 0 | 1200 |  |  |  |  | 4.4 | [12 empty] | 600 | 108 | 28547.6 | 4 | 6
AUS_005 | 65.9046 | 0.04 | 17.61 | 1.73 | 0.82 | 12.5 | 0.33 | 0.06 |  | 0.79 | 0.013 | 0.022 | 0.1 | 0.019 |  |  |  | 0.032 | 0.0004 | 0.02 |  | 0.009 |  |  | 0 | 1200 |  |  |  |  | 4.4 | [12 empty] | 600 | 78 | 153709.2 | 5 | 7
AUS_005 | 65.9046 | 0.04 | 17.61 | 1.73 | 0.82 | 12.5 | 0.33 | 0.06 |  | 0.79 | 0.013 | 0.022 | 0.1 | 0.019 |  |  |  | 0.032 | 0.0004 | 0.02 |  | 0.009 |  |  | 0 | 1200 |  |  |  |  | 4.4 | [12 empty] | 650 | 265 | 25.3 | 11 | 19
AUS_005 | 65.9046 | 0.04 | 17.61 | 1.73 | 0.82 | 12.5 | 0.33 | 0.06 |  | 0.79 | 0.013 | 0.022 | 0.1 | 0.019 |  |  |  | 0.032 | 0.0004 | 0.02 |  | 0.009 |  |  | 0 | 1200 |  |  |  |  | 4.4 | [12 empty] | 650 | 216 | 167.8 | 10 | 13
AUS_005 | 65.9046 | 0.04 | 17.61 | 1.73 | 0.82 | 12.5 | 0.33 | 0.06 |  | 0.79 | 0.013 | 0.022 | 0.1 | 0.019 |  |  |  | 0.032 | 0.0004 | 0.02 |  | 0.009 |  |  | 0 | 1200 |  |  |  |  | 4.4 | [12 empty] | 650 | 176 | 529.3 | 8 | 16
AUS_005 | 65.9046 | 0.04 | 17.61 | 1.73 | 0.82 | 12.5 | 0.33 | 0.06 |  | 0.79 | 0.013 | 0.022 | 0.1 | 0.019 |  |  |  | 0.032 | 0.0004 | 0.02 |  | 0.009 |  |  | 0 | 1200 |  |  |  |  | 4.4 | [12 empty] | 650 | 137 | 2006.8 | 5 | 8
AUS_005 | 65.9046 | 0.04 | 17.61 | 1.73 | 0.82 | 12.5 | 0.33 | 0.06 |  | 0.79 | 0.013 | 0.022 | 0.1 | 0.019 |  |  |  | 0.032 | 0.0004 | 0.02 |  | 0.009 |  |  | 0 | 1200 |  |  |  |  | 4.4 | [12 empty] | 650 | 108 | 6039.8 | 5 | 8
AUS_005 | 65.9046 | 0.04 | 17.61 | 1.73 | 0.82 | 12.5 | 0.33 | 0.06 |  | 0.79 | 0.013 | 0.022 | 0.1 | 0.019 |  |  |  | 0.032 | 0.0004 | 0.02 |  | 0.009 |  |  | 0 | 1200 |  |  |  |  | 4.4 | [12 empty] | 650 | 88 | 13443.1 | 8 | 11
AUS_005 | 65.9046 | 0.04 | 17.61 | 1.73 | 0.82 | 12.5 | 0.33 | 0.06 |  | 0.79 | 0.013 | 0.022 | 0.1 | 0.019 |  |  |  | 0.032 | 0.0004 | 0.02 |  | 0.009 |  |  | 0 | 1200 |  |  |  |  | 4.4 | [12 empty] | 650 | 78 | 21994.5 | 7 | 14
AUS_005 | 65.9046 | 0.04 | 17.61 | 1.73 | 0.82 | 12.5 | 0.33 | 0.06 |  | 0.79 | 0.013 | 0.022 | 0.1 | 0.019 |  |  |  | 0.032 | 0.0004 | 0.02 |  | 0.009 |  |  | 0 | 1200 |  |  |  |  | 4.4 | [12 empty] | 650 | 69 | 37310.3 | 9 | 10
AUS_005 | 65.9046 | 0.04 | 17.61 | 1.73 | 0.82 | 12.5 | 0.33 | 0.06 |  | 0.79 | 0.013 | 0.022 | 0.1 | 0.019 |  |  |  | 0.032 | 0.0004 | 0.02 |  | 0.009 |  |  | 0 | 1200 |  |  |  |  | 4.4 | [12 empty] | 650 | 61 | 61085.3 | 13 | 9
AUS_005 | 65.9046 | 0.04 | 17.61 | 1.73 | 0.82 | 12.5 | 0.33 | 0.06 |  | 0.79 | 0.013 | 0.022 | 0.1 | 0.019 |  |  |  | 0.032 | 0.0004 | 0.02 |  | 0.009 |  |  | 0 | 1200 |  |  |  |  | 4.4 | [12 empty] | 650 | 53 | 110278.1 | 12 | 9
AUS_005 | 65.9046 | 0.04 | 17.61 | 1.73 | 0.82 | 12.5 | 0.33 | 0.06 |  | 0.79 | 0.013 | 0.022 | 0.1 | 0.019 |  |  |  | 0.032 | 0.0004 | 0.02 |  | 0.009 |  |  | 0 | 1200 |  |  |  |  | 4.4 | [12 empty] | 700 | 176 | 55.5 | 8 | 16
AUS_005 | 65.9046 | 0.04 | 17.61 | 1.73 | 0.82 | 12.5 | 0.33 | 0.06 |  | 0.79 | 0.013 | 0.022 | 0.1 | 0.019 |  |  |  | 0.032 | 0.0004 | 0.02 |  | 0.009 |  |  | 0 | 1200 |  |  |  |  | 4.4 | [12 empty] | 700 | 137 | 277.9 | 7 | 9
AUS_005 | 65.9046 | 0.04 | 17.61 | 1.73 | 0.82 | 12.5 | 0.33 | 0.06 |  | 0.79 | 0.013 | 0.022 | 0.1 | 0.019 |  |  |  | 0.032 | 0.0004 | 0.02 |  | 0.009 |  |  | 0 | 1200 |  |  |  |  | 4.4 | [12 empty] | 700 | 98 | 1435.7 | 12 | 18
AUS_005 | 65.9046 | 0.04 | 17.61 | 1.73 | 0.82 | 12.5 | 0.33 | 0.06 |  | 0.79 | 0.013 | 0.022 | 0.1 | 0.019 |  |  |  | 0.032 | 0.0004 | 0.02 |  | 0.009 |  |  | 0 | 1200 |  |  |  |  | 4.4 | [12 empty] | 700 | 78 | 3563.8 | 17 | 25
AUS_005 | 65.9046 | 0.04 | 17.61 | 1.73 | 0.82 | 12.5 | 0.33 | 0.06 |  | 0.79 | 0.013 | 0.022 | 0.1 | 0.019 |  |  |  | 0.032 | 0.0004 | 0.02 |  | 0.009 |  |  | 0 | 1200 |  |  |  |  | 4.4 | [12 empty] | 700 | 61 | 12780.9 | 12 | 14
AUS_005 | 65.9046 | 0.04 | 17.61 | 1.73 | 0.82 | 12.5 | 0.33 | 0.06 |  | 0.79 | 0.013 | 0.022 | 0.1 | 0.019 |  |  |  | 0.032 | 0.0004 | 0.02 |  | 0.009 |  |  | 0 | 1200 |  |  |  |  | 4.4 | [12 empty] | 700 | 53 | 20450.2 | 10 | 10
AUS_005 | 65.9046 | 0.04 | 17.61 | 1.73 | 0.82 | 12.5 | 0.33 | 0.06 |  | 0.79 | 0.013 | 0.022 | 0.1 | 0.019 |  |  |  | 0.032 | 0.0004 | 0.02 |  | 0.009 |  |  | 0 | 1200 |  |  |  |  | 4.4 | [12 empty] | 700 | 47 | 42025.4 | 10 | 10
AUS_005 | 65.9046 | 0.04 | 17.61 | 1.73 | 0.82 | 12.5 | 0.33 | 0.06 |  | 0.79 | 0.013 | 0.022 | 0.1 | 0.019 |  |  |  | 0.032 | 0.0004 | 0.02 |  | 0.009 |  |  | 0 | 1200 |  |  |  |  | 4.4 | [12 empty] | 700 | 41 | 56589.1 | 8 | 8
AUS_005 | 65.9046 | 0.04 | 17.61 | 1.73 | 0.82 | 12.5 | 0.33 | 0.06 |  | 0.79 | 0.013 | 0.022 | 0.1 | 0.019 |  |  |  | 0.032 | 0.0004 | 0.02 |  | 0.009 |  |  | 0 | 1200 |  |  |  |  | 4.4 | [12 empty] | 700 | 37 | 102761.2 | 12 | 6
AUS_005 | 65.9046 | 0.04 | 17.61 | 1.73 | 0.82 | 12.5 | 0.33 | 0.06 |  | 0.79 | 0.013 | 0.022 | 0.1 | 0.019 |  |  |  | 0.032 | 0.0004 | 0.02 |  | 0.009 |  |  | 0 | 1200 |  |  |  |  | 4.4 | [12 empty] | 750 | 137 | 23.2 | 8 | 14
AUS_005 | 65.9046 | 0.04 | 17.61 | 1.73 | 0.82 | 12.5 | 0.33 | 0.06 |  | 0.79 | 0.013 | 0.022 | 0.1 | 0.019 |  |  |  | 0.032 | 0.0004 | 0.02 |  | 0.009 |  |  | 0 | 1200 |  |  |  |  | 4.4 | [12 empty] | 750 | 98 | 166.4 | 10 | 14
AUS_005 | 65.9046 | 0.04 | 17.61 | 1.73 | 0.82 | 12.5 | 0.33 | 0.06 |  | 0.79 | 0.013 | 0.022 | 0.1 | 0.019 |  |  |  | 0.032 | 0.0004 | 0.02 |  | 0.009 |  |  | 0 | 1200 |  |  |  |  | 4.4 | [12 empty] | 750 | 69 | 1115.7 | 14 | 20
AUS_005 | 65.9046 | 0.04 | 17.61 | 1.73 | 0.82 | 12.5 | 0.33 | 0.06 |  | 0.79 | 0.013 | 0.022 | 0.1 | 0.019 |  |  |  | 0.032 | 0.0004 | 0.02 |  | 0.009 |  |  | 0 | 1200 |  |  |  |  | 4.4 | [12 empty] | 750 | 53 | 4061 | 11 | 12
AUS_005 | 65.9046 | 0.04 | 17.61 | 1.73 | 0.82 | 12.5 | 0.33 | 0.06 |  | 0.79 | 0.013 | 0.022 | 0.1 | 0.019 |  |  |  | 0.032 | 0.0004 | 0.02 |  | 0.009 |  |  | 0 | 1200 |  |  |  |  | 4.4 | [12 empty] | 750 | 37 | 25014.3 | 10 | 8
AUS_006 | 66.6067 | 0.05 | 17.26 | 1.7 | 0.8 | 12.21 | 0.33 | 0.07 |  | 0.77 | 0.012 | 0.019 | 0.09 | 0.018 |  |  |  | 0.032 | 0.0003 | 0.021 |  | 0.011 |  |  | 0 | 1200 |  |  |  |  | 4 |  | 23.9 | 205 | 580 | 62 | 76
AUS_006 | 66.6067 | 0.05 | 17.26 | 1.7 | 0.8 | 12.21 | 0.33 | 0.07 |  | 0.77 | 0.012 | 0.019 | 0.09 | 0.018 |  |  |  | 0.032 | 0.0003 | 0.021 |  | 0.011 |  |  | 0 | 1200 |  |  |  |  | 4 |  | 100 | 200 | 492 | 50 | 77
AUS_006 | 66.6067 | 0.05 | 17.26 | 1.7 | 0.8 | 12.21 | 0.33 | 0.07 |  | 0.77 | 0.012 | 0.019 | 0.09 | 0.018 |  |  |  | 0.032 | 0.0003 | 0.021 |  | 0.011 |  |  | 0 | 1200 |  |  |  |  | 4 |  | 200 | 162 | 445 | 43 | 75
AUS_006 | 66.6067 | 0.05 | 17.26 | 1.7 | 0.8 | 12.21 | 0.33 | 0.07 |  | 0.77 | 0.012 | 0.019 | 0.09 | 0.018 |  |  |  | 0.032 | 0.0003 | 0.021 |  | 0.011 |  |  | 0 | 1200 |  |  |  |  | 4 |  | 300 | 141 | 430 | 39 | 72
AUS_006 | 66.6067 | 0.05 | 17.26 | 1.7 | 0.8 | 12.21 | 0.33 | 0.07 |  | 0.77 | 0.012 | 0.019 | 0.09 | 0.018 |  |  |  | 0.032 | 0.0003 | 0.021 |  | 0.011 |  |  | 0 | 1200 |  |  |  |  | 4 |  | 400 | 143 | 434 | 38 | 66
AUS_006 | 66.6067 | 0.05 | 17.26 | 1.7 | 0.8 | 12.21 | 0.33 | 0.07 |  | 0.77 | 0.012 | 0.019 | 0.09 | 0.018 |  |  |  | 0.032 | 0.0003 | 0.021 |  | 0.011 |  |  | 0 | 1200 |  |  |  |  | 4 |  | 500 | 116 | 415 | 39 | 66
AUS_006 | 66.6067 | 0.05 | 17.26 | 1.7 | 0.8 | 12.21 | 0.33 | 0.07 |  | 0.77 | 0.012 | 0.019 | 0.09 | 0.018 |  |  |  | 0.032 | 0.0003 | 0.021 |  | 0.011 |  |  | 0 | 1200 |  |  |  |  | 4 |  | 550 | 128 | 412 | 38 | 68
AUS_006 | 66.6067 | 0.05 | 17.26 | 1.7 | 0.8 | 12.21 | 0.33 | 0.07 |  | 0.77 | 0.012 | 0.019 | 0.09 | 0.018 |  |  |  | 0.032 | 0.0003 | 0.021 |  | 0.011 |  |  | 0 | 1200 |  |  |  |  | 4 |  | 600 | 130 | 400 | 36 | 66
AUS_006 | 66.6067 | 0.05 | 17.26 | 1.7 | 0.8 | 12.21 | 0.33 | 0.07 |  | 0.77 | 0.012 | 0.019 | 0.09 | 0.018 |  |  |  | 0.032 | 0.0003 | 0.021 |  | 0.011 |  |  | 0 | 1200 |  |  |  |  | 4 |  | 650 | 135 | 371 | 30 | 42
AUS_006 | 66.6067 | 0.05 | 17.26 | 1.7 | 0.8 | 12.21 | 0.33 | 0.07 |  | 0.77 | 0.012 | 0.019 | 0.09 | 0.018 |  |  |  | 0.032 | 0.0003 | 0.021 |  | 0.011 |  |  | 0 | 1200 |  |  |  |  | 4 |  | 700 | 129 | 317 | 16 | 18
AUS_006 | 66.6067 | 0.05 | 17.26 | 1.7 | 0.8 | 12.21 | 0.33 | 0.07 |  | 0.77 | 0.012 | 0.019 | 0.09 | 0.018 |  |  |  | 0.032 | 0.0003 | 0.021 |  | 0.011 |  |  | 0 | 1200 |  |  |  |  | 4 |  | 750 | 142 | 265 | 11 | 14
AUS_006 | 66.6067 | 0.05 | 17.26 | 1.7 | 0.8 | 12.21 | 0.33 | 0.07 |  | 0.77 | 0.012 | 0.019 | 0.09 | 0.018 |  |  |  | 0.032 | 0.0003 | 0.021 |  | 0.011 |  |  | 0 | 1200 |  |  |  |  | 4 | [12 empty] | 600 | 314 | 32.2 | 13 | 21
AUS_006 | 66.6067 | 0.05 | 17.26 | 1.7 | 0.8 | 12.21 | 0.33 | 0.07 |  | 0.77 | 0.012 | 0.019 | 0.09 | 0.018 |  |  |  | 0.032 | 0.0003 | 0.021 |  | 0.011 |  |  | 0 | 1200 |  |  |  |  | 4 | [12 empty] | 600 | 265 | 532.8 | 10 | 18
AUS_006 | 66.6067 | 0.05 | 17.26 | 1.7 | 0.8 | 12.21 | 0.33 | 0.07 |  | 0.77 | 0.012 | 0.019 | 0.09 | 0.018 |  |  |  | 0.032 | 0.0003 | 0.021 |  | 0.011 |  |  | 0 | 1200 |  |  |  |  | 4 | [12 empty] | 600 | 216 | 2188.4 | 8 | 11
AUS_006 | 66.6067 | 0.05 | 17.26 | 1.7 | 0.8 | 12.21 | 0.33 | 0.07 |  | 0.77 | 0.012 | 0.019 | 0.09 | 0.018 |  |  |  | 0.032 | 0.0003 | 0.021 |  | 0.011 |  |  | 0 | 1200 |  |  |  |  | 4 | [12 empty] | 600 | 196 | 3597.4 | 6 | 11
AUS_006 | 66.6067 | 0.05 | 17.26 | 1.7 | 0.8 | 12.21 | 0.33 | 0.07 |  | 0.77 | 0.012 | 0.019 | 0.09 | 0.018 |  |  |  | 0.032 | 0.0003 | 0.021 |  | 0.011 |  |  | 0 | 1200 |  |  |  |  | 4 | [12 empty] | 600 | 176 | 5304.3 | 6 | 12
AUS_006 | 66.6067 | 0.05 | 17.26 | 1.7 | 0.8 | 12.21 | 0.33 | 0.07 |  | 0.77 | 0.012 | 0.019 | 0.09 | 0.018 |  |  |  | 0.032 | 0.0003 | 0.021 |  | 0.011 |  |  | 0 | 1200 |  |  |  |  | 4 | [12 empty] | 600 | 157 | 8741.2 | 5 | 9
AUS_006 | 66.6067 | 0.05 | 17.26 | 1.7 | 0.8 | 12.21 | 0.33 | 0.07 |  | 0.77 | 0.012 | 0.019 | 0.09 | 0.018 |  |  |  | 0.032 | 0.0003 | 0.021 |  | 0.011 |  |  | 0 | 1200 |  |  |  |  | 4 | [12 empty] | 600 | 137 | 12721.9 | 5 | 7
AUS_006 | 66.6067 | 0.05 | 17.26 | 1.7 | 0.8 | 12.21 | 0.33 | 0.07 |  | 0.77 | 0.012 | 0.019 | 0.09 | 0.018 |  |  |  | 0.032 | 0.0003 | 0.021 |  | 0.011 |  |  | 0 | 1200 |  |  |  |  | 4 | [12 empty] | 600 | 118 | 25568.4 | 5 | 5
AUS_006 | 66.6067 | 0.05 | 17.26 | 1.7 | 0.8 | 12.21 | 0.33 | 0.07 |  | 0.77 | 0.012 | 0.019 | 0.09 | 0.018 |  |  |  | 0.032 | 0.0003 | 0.021 |  | 0.011 |  |  | 0 | 1200 |  |  |  |  | 4 | [12 empty] | 600 | 108 | 33706 | 4 | 4
AUS_006 | 66.6067 | 0.05 | 17.26 | 1.7 | 0.8 | 12.21 | 0.33 | 0.07 |  | 0.77 | 0.012 | 0.019 | 0.09 | 0.018 |  |  |  | 0.032 | 0.0003 | 0.021 |  | 0.011 |  |  | 0 | 1200 |  |  |  |  | 4 | [12 empty] | 600 | 78 | 177450.5 | 4 | 5
AUS_006 | 66.6067 | 0.05 | 17.26 | 1.7 | 0.8 | 12.21 | 0.33 | 0.07 |  | 0.77 | 0.012 | 0.019 | 0.09 | 0.018 |  |  |  | 0.032 | 0.0003 | 0.021 |  | 0.011 |  |  | 0 | 1200 |  |  |  |  | 4 | [12 empty] | 650 | 265 | 26.3 | 12 | 18
AUS_006 | 66.6067 | 0.05 | 17.26 | 1.7 | 0.8 | 12.21 | 0.33 | 0.07 |  | 0.77 | 0.012 | 0.019 | 0.09 | 0.018 |  |  |  | 0.032 | 0.0003 | 0.021 |  | 0.011 |  |  | 0 | 1200 |  |  |  |  | 4 | [12 empty] | 650 | 216 | 189.6 | 10 | 16
AUS_006 | 66.6067 | 0.05 | 17.26 | 1.7 | 0.8 | 12.21 | 0.33 | 0.07 |  | 0.77 | 0.012 | 0.019 | 0.09 | 0.018 |  |  |  | 0.032 | 0.0003 | 0.021 |  | 0.011 |  |  | 0 | 1200 |  |  |  |  | 4 | [12 empty] | 650 | 176 | 572.1 | 7 | 12
AUS_006 | 66.6067 | 0.05 | 17.26 | 1.7 | 0.8 | 12.21 | 0.33 | 0.07 |  | 0.77 | 0.012 | 0.019 | 0.09 | 0.018 |  |  |  | 0.032 | 0.0003 | 0.021 |  | 0.011 |  |  | 0 | 1200 |  |  |  |  | 4 | [12 empty] | 650 | 137 | 2109.9 | 4 | 8
AUS_006 | 66.6067 | 0.05 | 17.26 | 1.7 | 0.8 | 12.21 | 0.33 | 0.07 |  | 0.77 | 0.012 | 0.019 | 0.09 | 0.018 |  |  |  | 0.032 | 0.0003 | 0.021 |  | 0.011 |  |  | 0 | 1200 |  |  |  |  | 4 | [12 empty] | 650 | 108 | 6750 | 6 | 8
AUS_006 | 66.6067 | 0.05 | 17.26 | 1.7 | 0.8 | 12.21 | 0.33 | 0.07 |  | 0.77 | 0.012 | 0.019 | 0.09 | 0.018 |  |  |  | 0.032 | 0.0003 | 0.021 |  | 0.011 |  |  | 0 | 1200 |  |  |  |  | 4 | [12 empty] | 650 | 88 | 14423.5 | 8 | 11
AUS_006 | 66.6067 | 0.05 | 17.26 | 1.7 | 0.8 | 12.21 | 0.33 | 0.07 |  | 0.77 | 0.012 | 0.019 | 0.09 | 0.018 |  |  |  | 0.032 | 0.0003 | 0.021 |  | 0.011 |  |  | 0 | 1200 |  |  |  |  | 4 | [12 empty] | 650 | 78 | 26011.4 | 8 | 14
AUS_006 | 66.6067 | 0.05 | 17.26 | 1.7 | 0.8 | 12.21 | 0.33 | 0.07 |  | 0.77 | 0.012 | 0.019 | 0.09 | 0.018 |  |  |  | 0.032 | 0.0003 | 0.021 |  | 0.011 |  |  | 0 | 1200 |  |  |  |  | 4 | [12 empty] | 650 | 69 | 49152.4 | 9 | 10
AUS_006 | 66.6067 | 0.05 | 17.26 | 1.7 | 0.8 | 12.21 | 0.33 | 0.07 |  | 0.77 | 0.012 | 0.019 | 0.09 | 0.018 |  |  |  | 0.032 | 0.0003 | 0.021 |  | 0.011 |  |  | 0 | 1200 |  |  |  |  | 4 | [12 empty] | 650 | 61 | 72307.8 | 9 | 9
AUS_006 | 66.6067 | 0.05 | 17.26 | 1.7 | 0.8 | 12.21 | 0.33 | 0.07 |  | 0.77 | 0.012 | 0.019 | 0.09 | 0.018 |  |  |  | 0.032 | 0.0003 | 0.021 |  | 0.011 |  |  | 0 | 1200 |  |  |  |  | 4 | [12 empty] | 650 | 53 | 129036 | 4 | 9
AUS_006 | 66.6067 | 0.05 | 17.26 | 1.7 | 0.8 | 12.21 | 0.33 | 0.07 |  | 0.77 | 0.012 | 0.019 | 0.09 | 0.018 |  |  |  | 0.032 | 0.0003 | 0.021 |  | 0.011 |  |  | 0 | 1200 |  |  |  |  | 4 | [12 empty] | 700 | 176 | 61.8 | 8 | 18
AUS_006 | 66.6067 | 0.05 | 17.26 | 1.7 | 0.8 | 12.21 | 0.33 | 0.07 |  | 0.77 | 0.012 | 0.019 | 0.09 | 0.018 |  |  |  | 0.032 | 0.0003 | 0.021 |  | 0.011 |  |  | 0 | 1200 |  |  |  |  | 4 | [12 empty] | 700 | 137 | 320 | 5 | 7
AUS_006 | 66.6067 | 0.05 | 17.26 | 1.7 | 0.8 | 12.21 | 0.33 | 0.07 |  | 0.77 | 0.012 | 0.019 | 0.09 | 0.018 |  |  |  | 0.032 | 0.0003 | 0.021 |  | 0.011 |  |  | 0 | 1200 |  |  |  |  | 4 | [12 empty] | 700 | 98 | 1507.9 | 12 | 15
AUS_006 | 66.6067 | 0.05 | 17.26 | 1.7 | 0.8 | 12.21 | 0.33 | 0.07 |  | 0.77 | 0.012 | 0.019 | 0.09 | 0.018 |  |  |  | 0.032 | 0.0003 | 0.021 |  | 0.011 |  |  | 0 | 1200 |  |  |  |  | 4 | [12 empty] | 700 | 78 | 4079 | 12 | 17
AUS_006 | 66.6067 | 0.05 | 17.26 | 1.7 | 0.8 | 12.21 | 0.33 | 0.07 |  | 0.77 | 0.012 | 0.019 | 0.09 | 0.018 |  |  |  | 0.032 | 0.0003 | 0.021 |  | 0.011 |  |  | 0 | 1200 |  |  |  |  | 4 | [12 empty] | 700 | 61 | 15251.2 | 8 | 15
AUS_006 | 66.6067 | 0.05 | 17.26 | 1.7 | 0.8 | 12.21 | 0.33 | 0.07 |  | 0.77 | 0.012 | 0.019 | 0.09 | 0.018 |  |  |  | 0.032 | 0.0003 | 0.021 |  | 0.011 |  |  | 0 | 1200 |  |  |  |  | 4 | [12 empty] | 700 | 53 | 29160 | 7 | 12
AUS_006 | 66.6067 | 0.05 | 17.26 | 1.7 | 0.8 | 12.21 | 0.33 | 0.07 |  | 0.77 | 0.012 | 0.019 | 0.09 | 0.018 |  |  |  | 0.032 | 0.0003 | 0.021 |  | 0.011 |  |  | 0 | 1200 |  |  |  |  | 4 | [12 empty] | 700 | 47 | 47090.1 | 8 | 6
AUS_006 | 66.6067 | 0.05 | 17.26 | 1.7 | 0.8 | 12.21 | 0.33 | 0.07 |  | 0.77 | 0.012 | 0.019 | 0.09 | 0.018 |  |  |  | 0.032 | 0.0003 | 0.021 |  | 0.011 |  |  | 0 | 1200 |  |  |  |  | 4 | [12 empty] | 700 | 41 | 77862.4 | 6 | 5
AUS_006 | 66.6067 | 0.05 | 17.26 | 1.7 | 0.8 | 12.21 | 0.33 | 0.07 |  | 0.77 | 0.012 | 0.019 | 0.09 | 0.018 |  |  |  | 0.032 | 0.0003 | 0.021 |  | 0.011 |  |  | 0 | 1200 |  |  |  |  | 4 | [12 empty] | 700 | 37 | 114733.1 | 5 | 2
AUS_006 | 66.6067 | 0.05 | 17.26 | 1.7 | 0.8 | 12.21 | 0.33 | 0.07 |  | 0.77 | 0.012 | 0.019 | 0.09 | 0.018 |  |  |  | 0.032 | 0.0003 | 0.021 |  | 0.011 |  |  | 0 | 1200 |  |  |  |  | 4 | [12 empty] | 750 | 137 | 24.8 | 8 | 17
AUS_006 | 66.6067 | 0.05 | 17.26 | 1.7 | 0.8 | 12.21 | 0.33 | 0.07 |  | 0.77 | 0.012 | 0.019 | 0.09 | 0.018 |  |  |  | 0.032 | 0.0003 | 0.021 |  | 0.011 |  |  | 0 | 1200 |  |  |  |  | 4 | [12 empty] | 750 | 98 | 176 | 15 | 19
AUS_006 | 66.6067 | 0.05 | 17.26 | 1.7 | 0.8 | 12.21 | 0.33 | 0.07 |  | 0.77 | 0.012 | 0.019 | 0.09 | 0.018 |  |  |  | 0.032 | 0.0003 | 0.021 |  | 0.011 |  |  | 0 | 1200 |  |  |  |  | 4 | [12 empty] | 750 | 69 | 1206.1 | 14 | 19
AUS_006 | 66.6067 | 0.05 | 17.26 | 1.7 | 0.8 | 12.21 | 0.33 | 0.07 |  | 0.77 | 0.012 | 0.019 | 0.09 | 0.018 |  |  |  | 0.032 | 0.0003 | 0.021 |  | 0.011 |  |  | 0 | 1200 |  |  |  |  | 4 | [12 empty] | 750 | 53 | 4010.4 | 12 | 16
AUS_006 | 66.6067 | 0.05 | 17.26 | 1.7 | 0.8 | 12.21 | 0.33 | 0.07 |  | 0.77 | 0.012 | 0.019 | 0.09 | 0.018 |  |  |  | 0.032 | 0.0003 | 0.021 |  | 0.011 |  |  | 0 | 1200 |  |  |  |  | 4 | [12 empty] | 750 | 37 | 30624.7 | 8 | 6
AUS_007 | 65.5546 | 0.05 | 17.89 | 1.74 | 0.77 | 12.55 | 0.37 | 0.11 |  | 0.77 | 0.004 | 0.025 | 0.09 | 0.02 |  |  |  | 0.033 | 0.0004 | 0.016 |  | 0.007 |  |  | 0 | 1200 |  |  |  |  | 3.1 |  | 23.9 | 215 | 560 | 65 | 77
AUS_007 | 65.5546 | 0.05 | 17.89 | 1.74 | 0.77 | 12.55 | 0.37 | 0.11 |  | 0.77 | 0.004 | 0.025 | 0.09 | 0.02 |  |  |  | 0.033 | 0.0004 | 0.016 |  | 0.007 |  |  | 0 | 1200 |  |  |  |  | 3.1 |  | 100 | 188 | 482 | 52 | 76
AUS_007 | 65.5546 | 0.05 | 17.89 | 1.74 | 0.77 | 12.55 | 0.37 | 0.11 |  | 0.77 | 0.004 | 0.025 | 0.09 | 0.02 |  |  |  | 0.033 | 0.0004 | 0.016 |  | 0.007 |  |  | 0 | 1200 |  |  |  |  | 3.1 |  | 200 | 154 | 439 | 44 | 75
AUS_007 | 65.5546 | 0.05 | 17.89 | 1.74 | 0.77 | 12.55 | 0.37 | 0.11 |  | 0.77 | 0.004 | 0.025 | 0.09 | 0.02 |  |  |  | 0.033 | 0.0004 | 0.016 |  | 0.007 |  |  | 0 | 1200 |  |  |  |  | 3.1 |  | 300 | 156 | 425 | 36 | 68
AUS_007 | 65.5546 | 0.05 | 17.89 | 1.74 | 0.77 | 12.55 | 0.37 | 0.11 |  | 0.77 | 0.004 | 0.025 | 0.09 | 0.02 |  |  |  | 0.033 | 0.0004 | 0.016 |  | 0.007 |  |  | 0 | 1200 |  |  |  |  | 3.1 |  | 400 | 130 | 431 | 41 | 66
AUS_007 | 65.5546 | 0.05 | 17.89 | 1.74 | 0.77 | 12.55 | 0.37 | 0.11 |  | 0.77 | 0.004 | 0.025 | 0.09 | 0.02 |  |  |  | 0.033 | 0.0004 | 0.016 |  | 0.007 |  |  | 0 | 1200 |  |  |  |  | 3.1 |  | 500 | 120 | 426 | 40 | 64
AUS_007 | 65.5546 | 0.05 | 17.89 | 1.74 | 0.77 | 12.55 | 0.37 | 0.11 |  | 0.77 | 0.004 | 0.025 | 0.09 | 0.02 |  |  |  | 0.033 | 0.0004 | 0.016 |  | 0.007 |  |  | 0 | 1200 |  |  |  |  | 3.1 |  | 550 | 120 | 412 | 39 | 62
AUS_007 | 65.5546 | 0.05 | 17.89 | 1.74 | 0.77 | 12.55 | 0.37 | 0.11 |  | 0.77 | 0.004 | 0.025 | 0.09 | 0.02 |  |  |  | 0.033 | 0.0004 | 0.016 |  | 0.007 |  |  | 0 | 1200 |  |  |  |  | 3.1 |  | 600 | 120 | 395 | 37 | 62
AUS_007 | 65.5546 | 0.05 | 17.89 | 1.74 | 0.77 | 12.55 | 0.37 | 0.11 |  | 0.77 | 0.004 | 0.025 | 0.09 | 0.02 |  |  |  | 0.033 | 0.0004 | 0.016 |  | 0.007 |  |  | 0 | 1200 |  |  |  |  | 3.1 |  | 650 | 116 | 374 | 32 | 48
AUS_007 | 65.5546 | 0.05 | 17.89 | 1.74 | 0.77 | 12.55 | 0.37 | 0.11 |  | 0.77 | 0.004 | 0.025 | 0.09 | 0.02 |  |  |  | 0.033 | 0.0004 | 0.016 |  | 0.007 |  |  | 0 | 1200 |  |  |  |  | 3.1 |  | 700 | 135 | 312 | 16 | 19
AUS_007 | 65.5546 | 0.05 | 17.89 | 1.74 | 0.77 | 12.55 | 0.37 | 0.11 |  | 0.77 | 0.004 | 0.025 | 0.09 | 0.02 |  |  |  | 0.033 | 0.0004 | 0.016 |  | 0.007 |  |  | 0 | 1200 |  |  |  |  | 3.1 |  | 750 | 128 | 268 | 12 | 14
AUS_007 | 65.5546 | 0.05 | 17.89 | 1.74 | 0.77 | 12.55 | 0.37 | 0.11 |  | 0.77 | 0.004 | 0.025 | 0.09 | 0.02 |  |  |  | 0.033 | 0.0004 | 0.016 |  | 0.007 |  |  | 0 | 1200 |  |  |  |  | 3.1 | [12 empty] | 600 | 314 | 22.2 | 16 | 23
AUS_007 | 65.5546 | 0.05 | 17.89 | 1.74 | 0.77 | 12.55 | 0.37 | 0.11 |  | 0.77 | 0.004 | 0.025 | 0.09 | 0.02 |  |  |  | 0.033 | 0.0004 | 0.016 |  | 0.007 |  |  | 0 | 1200 |  |  |  |  | 3.1 | [12 empty] | 600 | 265 | 128.3 | 12 | 27
AUS_007 | 65.5546 | 0.05 | 17.89 | 1.74 | 0.77 | 12.55 | 0.37 | 0.11 |  | 0.77 | 0.004 | 0.025 | 0.09 | 0.02 |  |  |  | 0.033 | 0.0004 | 0.016 |  | 0.007 |  |  | 0 | 1200 |  |  |  |  | 3.1 | [12 empty] | 600 | 216 | 2374.8 | 6 | 8
AUS_007 | 65.5546 | 0.05 | 17.89 | 1.74 | 0.77 | 12.55 | 0.37 | 0.11 |  | 0.77 | 0.004 | 0.025 | 0.09 | 0.02 |  |  |  | 0.033 | 0.0004 | 0.016 |  | 0.007 |  |  | 0 | 1200 |  |  |  |  | 3.1 | [12 empty] | 600 | 196 | 4798.9 | 7 | 11
AUS_007 | 65.5546 | 0.05 | 17.89 | 1.74 | 0.77 | 12.55 | 0.37 | 0.11 |  | 0.77 | 0.004 | 0.025 | 0.09 | 0.02 |  |  |  | 0.033 | 0.0004 | 0.016 |  | 0.007 |  |  | 0 | 1200 |  |  |  |  | 3.1 | [12 empty] | 600 | 176 | 7206.4 | 5 | 11
AUS_007 | 65.5546 | 0.05 | 17.89 | 1.74 | 0.77 | 12.55 | 0.37 | 0.11 |  | 0.77 | 0.004 | 0.025 | 0.09 | 0.02 |  |  |  | 0.033 | 0.0004 | 0.016 |  | 0.007 |  |  | 0 | 1200 |  |  |  |  | 3.1 | [12 empty] | 600 | 157 | 9648.8 | 3 | 4
AUS_007 | 65.5546 | 0.05 | 17.89 | 1.74 | 0.77 | 12.55 | 0.37 | 0.11 |  | 0.77 | 0.004 | 0.025 | 0.09 | 0.02 |  |  |  | 0.033 | 0.0004 | 0.016 |  | 0.007 |  |  | 0 | 1200 |  |  |  |  | 3.1 | [12 empty] | 600 | 137 | 14744.4 | 3 | 8
AUS_007 | 65.5546 | 0.05 | 17.89 | 1.74 | 0.77 | 12.55 | 0.37 | 0.11 |  | 0.77 | 0.004 | 0.025 | 0.09 | 0.02 |  |  |  | 0.033 | 0.0004 | 0.016 |  | 0.007 |  |  | 0 | 1200 |  |  |  |  | 3.1 | [12 empty] | 600 | 118 | 23114.4 | 3 | 4
AUS_007 | 65.5546 | 0.05 | 17.89 | 1.74 | 0.77 | 12.55 | 0.37 | 0.11 |  | 0.77 | 0.004 | 0.025 | 0.09 | 0.02 |  |  |  | 0.033 | 0.0004 | 0.016 |  | 0.007 |  |  | 0 | 1200 |  |  |  |  | 3.1 | [12 empty] | 600 | 108 | 30911 | 2 | 2
AUS_007 | 65.5546 | 0.05 | 17.89 | 1.74 | 0.77 | 12.55 | 0.37 | 0.11 |  | 0.77 | 0.004 | 0.025 | 0.09 | 0.02 |  |  |  | 0.033 | 0.0004 | 0.016 |  | 0.007 |  |  | 0 | 1200 |  |  |  |  | 3.1 | [12 empty] | 600 | 78 | 121112.9 | 3 | 1
AUS_007 | 65.5546 | 0.05 | 17.89 | 1.74 | 0.77 | 12.55 | 0.37 | 0.11 |  | 0.77 | 0.004 | 0.025 | 0.09 | 0.02 |  |  |  | 0.033 | 0.0004 | 0.016 |  | 0.007 |  |  | 0 | 1200 |  |  |  |  | 3.1 | [12 empty] | 650 | 265 | 19.3 | 12 | 18
AUS_007 | 65.5546 | 0.05 | 17.89 | 1.74 | 0.77 | 12.55 | 0.37 | 0.11 |  | 0.77 | 0.004 | 0.025 | 0.09 | 0.02 |  |  |  | 0.033 | 0.0004 | 0.016 |  | 0.007 |  |  | 0 | 1200 |  |  |  |  | 3.1 | [12 empty] | 650 | 216 | 185.7 | 9 | 15
AUS_007 | 65.5546 | 0.05 | 17.89 | 1.74 | 0.77 | 12.55 | 0.37 | 0.11 |  | 0.77 | 0.004 | 0.025 | 0.09 | 0.02 |  |  |  | 0.033 | 0.0004 | 0.016 |  | 0.007 |  |  | 0 | 1200 |  |  |  |  | 3.1 | [12 empty] | 650 | 176 | 670.6 | 5 | 9
AUS_007 | 65.5546 | 0.05 | 17.89 | 1.74 | 0.77 | 12.55 | 0.37 | 0.11 |  | 0.77 | 0.004 | 0.025 | 0.09 | 0.02 |  |  |  | 0.033 | 0.0004 | 0.016 |  | 0.007 |  |  | 0 | 1200 |  |  |  |  | 3.1 | [12 empty] | 650 | 137 | 1809.5 | 2 | 3
AUS_007 | 65.5546 | 0.05 | 17.89 | 1.74 | 0.77 | 12.55 | 0.37 | 0.11 |  | 0.77 | 0.004 | 0.025 | 0.09 | 0.02 |  |  |  | 0.033 | 0.0004 | 0.016 |  | 0.007 |  |  | 0 | 1200 |  |  |  |  | 3.1 | [12 empty] | 650 | 108 | 4146.5 | 2 | 5
AUS_007 | 65.5546 | 0.05 | 17.89 | 1.74 | 0.77 | 12.55 | 0.37 | 0.11 |  | 0.77 | 0.004 | 0.025 | 0.09 | 0.02 |  |  |  | 0.033 | 0.0004 | 0.016 |  | 0.007 |  |  | 0 | 1200 |  |  |  |  | 3.1 | [12 empty] | 650 | 88 | 11236.6 | 3 | 3
AUS_007 | 65.5546 | 0.05 | 17.89 | 1.74 | 0.77 | 12.55 | 0.37 | 0.11 |  | 0.77 | 0.004 | 0.025 | 0.09 | 0.02 |  |  |  | 0.033 | 0.0004 | 0.016 |  | 0.007 |  |  | 0 | 1200 |  |  |  |  | 3.1 | [12 empty] | 650 | 78 | 17191.4 | 3 | 1
AUS_007 | 65.5546 | 0.05 | 17.89 | 1.74 | 0.77 | 12.55 | 0.37 | 0.11 |  | 0.77 | 0.004 | 0.025 | 0.09 | 0.02 |  |  |  | 0.033 | 0.0004 | 0.016 |  | 0.007 |  |  | 0 | 1200 |  |  |  |  | 3.1 | [12 empty] | 650 | 69 | 38626 | 4 | 5
AUS_007 | 65.5546 | 0.05 | 17.89 | 1.74 | 0.77 | 12.55 | 0.37 | 0.11 |  | 0.77 | 0.004 | 0.025 | 0.09 | 0.02 |  |  |  | 0.033 | 0.0004 | 0.016 |  | 0.007 |  |  | 0 | 1200 |  |  |  |  | 3.1 | [12 empty] | 650 | 61 | 71413.4 | 4 | 2
AUS_007 | 65.5546 | 0.05 | 17.89 | 1.74 | 0.77 | 12.55 | 0.37 | 0.11 |  | 0.77 | 0.004 | 0.025 | 0.09 | 0.02 |  |  |  | 0.033 | 0.0004 | 0.016 |  | 0.007 |  |  | 0 | 1200 |  |  |  |  | 3.1 | [12 empty] | 650 | 53 | 129417.5 | 4 | 2
AUS_007 | 65.5546 | 0.05 | 17.89 | 1.74 | 0.77 | 12.55 | 0.37 | 0.11 |  | 0.77 | 0.004 | 0.025 | 0.09 | 0.02 |  |  |  | 0.033 | 0.0004 | 0.016 |  | 0.007 |  |  | 0 | 1200 |  |  |  |  | 3.1 | [12 empty] | 700 | 176 | 64.4 | 6 | 15
AUS_007 | 65.5546 | 0.05 | 17.89 | 1.74 | 0.77 | 12.55 | 0.37 | 0.11 |  | 0.77 | 0.004 | 0.025 | 0.09 | 0.02 |  |  |  | 0.033 | 0.0004 | 0.016 |  | 0.007 |  |  | 0 | 1200 |  |  |  |  | 3.1 | [12 empty] | 700 | 137 | 315.8 | 5 | 12
AUS_007 | 65.5546 | 0.05 | 17.89 | 1.74 | 0.77 | 12.55 | 0.37 | 0.11 |  | 0.77 | 0.004 | 0.025 | 0.09 | 0.02 |  |  |  | 0.033 | 0.0004 | 0.016 |  | 0.007 |  |  | 0 | 1200 |  |  |  |  | 3.1 | [12 empty] | 700 | 98 | 1278.7 | 3 | 6
AUS_007 | 65.5546 | 0.05 | 17.89 | 1.74 | 0.77 | 12.55 | 0.37 | 0.11 |  | 0.77 | 0.004 | 0.025 | 0.09 | 0.02 |  |  |  | 0.033 | 0.0004 | 0.016 |  | 0.007 |  |  | 0 | 1200 |  |  |  |  | 3.1 | [12 empty] | 700 | 78 | 3501.9 | 7 | 6
AUS_007 | 65.5546 | 0.05 | 17.89 | 1.74 | 0.77 | 12.55 | 0.37 | 0.11 |  | 0.77 | 0.004 | 0.025 | 0.09 | 0.02 |  |  |  | 0.033 | 0.0004 | 0.016 |  | 0.007 |  |  | 0 | 1200 |  |  |  |  | 3.1 | [12 empty] | 700 | 61 | 12119.4 | 7 | 8
AUS_007 | 65.5546 | 0.05 | 17.89 | 1.74 | 0.77 | 12.55 | 0.37 | 0.11 |  | 0.77 | 0.004 | 0.025 | 0.09 | 0.02 |  |  |  | 0.033 | 0.0004 | 0.016 |  | 0.007 |  |  | 0 | 1200 |  |  |  |  | 3.1 | [12 empty] | 700 | 53 | 27471.8 | 5 | 5
AUS_007 | 65.5546 | 0.05 | 17.89 | 1.74 | 0.77 | 12.55 | 0.37 | 0.11 |  | 0.77 | 0.004 | 0.025 | 0.09 | 0.02 |  |  |  | 0.033 | 0.0004 | 0.016 |  | 0.007 |  |  | 0 | 1200 |  |  |  |  | 3.1 | [12 empty] | 700 | 47 | 43367.3 | 4 | 4
AUS_007 | 65.5546 | 0.05 | 17.89 | 1.74 | 0.77 | 12.55 | 0.37 | 0.11 |  | 0.77 | 0.004 | 0.025 | 0.09 | 0.02 |  |  |  | 0.033 | 0.0004 | 0.016 |  | 0.007 |  |  | 0 | 1200 |  |  |  |  | 3.1 | [12 empty] | 700 | 41 | 80602.1 | 6 | 3
AUS_007 | 65.5546 | 0.05 | 17.89 | 1.74 | 0.77 | 12.55 | 0.37 | 0.11 |  | 0.77 | 0.004 | 0.025 | 0.09 | 0.02 |  |  |  | 0.033 | 0.0004 | 0.016 |  | 0.007 |  |  | 0 | 1200 |  |  |  |  | 3.1 | [12 empty] | 700 | 37 | 119496.4 | 6 | 5
AUS_007 | 65.5546 | 0.05 | 17.89 | 1.74 | 0.77 | 12.55 | 0.37 | 0.11 |  | 0.77 | 0.004 | 0.025 | 0.09 | 0.02 |  |  |  | 0.033 | 0.0004 | 0.016 |  | 0.007 |  |  | 0 | 1200 |  |  |  |  | 3.1 | [12 empty] | 750 | 137 | 26.8 | 5 | 10
AUS_007 | 65.5546 | 0.05 | 17.89 | 1.74 | 0.77 | 12.55 | 0.37 | 0.11 |  | 0.77 | 0.004 | 0.025 | 0.09 | 0.02 |  |  |  | 0.033 | 0.0004 | 0.016 |  | 0.007 |  |  | 0 | 1200 |  |  |  |  | 3.1 | [12 empty] | 750 | 98 | 149.5 | 4 | 8
AUS_007 | 65.5546 | 0.05 | 17.89 | 1.74 | 0.77 | 12.55 | 0.37 | 0.11 |  | 0.77 | 0.004 | 0.025 | 0.09 | 0.02 |  |  |  | 0.033 | 0.0004 | 0.016 |  | 0.007 |  |  | 0 | 1200 |  |  |  |  | 3.1 | [12 empty] | 750 | 69 | 570.8 | 7 | 7
AUS_007 | 65.5546 | 0.05 | 17.89 | 1.74 | 0.77 | 12.55 | 0.37 | 0.11 |  | 0.77 | 0.004 | 0.025 | 0.09 | 0.02 |  |  |  | 0.033 | 0.0004 | 0.016 |  | 0.007 |  |  | 0 | 1200 |  |  |  |  | 3.1 | [12 empty] | 750 | 53 | 3768.7 | 4 | 3
AUS_007 | 65.5546 | 0.05 | 17.89 | 1.74 | 0.77 | 12.55 | 0.37 | 0.11 |  | 0.77 | 0.004 | 0.025 | 0.09 | 0.02 |  |  |  | 0.033 | 0.0004 | 0.016 |  | 0.007 |  |  | 0 | 1200 |  |  |  |  | 3.1 | [12 empty] | 750 | 37 | 23306.5 | 8 | 4
AUS_008 | 66.1161 | 0.053 | 17.56 | 1.81 | 0.63 | 12.24 | 0.3 | 0.15 |  | 0.87 | 0.008 | 0.027 | 0.14 | 0.019 |  |  |  | 0.041 | 0.0027 | 0.0222 |  | 0.011 |  |  | 0 | 1130 |  |  |  |  | 5.2 |  | 23.9 | 250 | 580 | 63 | 74
AUS_008 | 66.1161 | 0.053 | 17.56 | 1.81 | 0.63 | 12.24 | 0.3 | 0.15 |  | 0.87 | 0.008 | 0.027 | 0.14 | 0.019 |  |  |  | 0.041 | 0.0027 | 0.0222 |  | 0.011 |  |  | 0 | 1130 |  |  |  |  | 5.2 |  | 100 | 235 | 496 | 52 | 76
AUS_008 | 66.1161 | 0.053 | 17.56 | 1.81 | 0.63 | 12.24 | 0.3 | 0.15 |  | 0.87 | 0.008 | 0.027 | 0.14 | 0.019 |  |  |  | 0.041 | 0.0027 | 0.0222 |  | 0.011 |  |  | 0 | 1130 |  |  |  |  | 5.2 |  | 200 | 204 | 449 | 41 | 72
AUS_008 | 66.1161 | 0.053 | 17.56 | 1.81 | 0.63 | 12.24 | 0.3 | 0.15 |  | 0.87 | 0.008 | 0.027 | 0.14 | 0.019 |  |  |  | 0.041 | 0.0027 | 0.0222 |  | 0.011 |  |  | 0 | 1130 |  |  |  |  | 5.2 |  | 300 | 192 | 430 | 37 | 67
AUS_008 | 66.1161 | 0.053 | 17.56 | 1.81 | 0.63 | 12.24 | 0.3 | 0.15 |  | 0.87 | 0.008 | 0.027 | 0.14 | 0.019 |  |  |  | 0.041 | 0.0027 | 0.0222 |  | 0.011 |  |  | 0 | 1130 |  |  |  |  | 5.2 |  | 400 | 190 | 434 | 37 | 66
AUS_008 | 66.1161 | 0.053 | 17.56 | 1.81 | 0.63 | 12.24 | 0.3 | 0.15 |  | 0.87 | 0.008 | 0.027 | 0.14 | 0.019 |  |  |  | 0.041 | 0.0027 | 0.0222 |  | 0.011 |  |  | 0 | 1130 |  |  |  |  | 5.2 |  | 500 | 168 | 427 | 36 | 62
AUS_008 | 66.1161 | 0.053 | 17.56 | 1.81 | 0.63 | 12.24 | 0.3 | 0.15 |  | 0.87 | 0.008 | 0.027 | 0.14 | 0.019 |  |  |  | 0.041 | 0.0027 | 0.0222 |  | 0.011 |  |  | 0 | 1130 |  |  |  |  | 5.2 |  | 550 | 174 | 414 | 34 | 62
AUS_008 | 66.1161 | 0.053 | 17.56 | 1.81 | 0.63 | 12.24 | 0.3 | 0.15 |  | 0.87 | 0.008 | 0.027 | 0.14 | 0.019 |  |  |  | 0.041 | 0.0027 | 0.0222 |  | 0.011 |  |  | 0 | 1130 |  |  |  |  | 5.2 |  | 600 | 172 | 396 | 36 | 63
AUS_008 | 66.1161 | 0.053 | 17.56 | 1.81 | 0.63 | 12.24 | 0.3 | 0.15 |  | 0.87 | 0.008 | 0.027 | 0.14 | 0.019 |  |  |  | 0.041 | 0.0027 | 0.0222 |  | 0.011 |  |  | 0 | 1130 |  |  |  |  | 5.2 |  | 650 | 153 | 367 | 35 | 65
AUS_008 | 66.1161 | 0.053 | 17.56 | 1.81 | 0.63 | 12.24 | 0.3 | 0.15 |  | 0.87 | 0.008 | 0.027 | 0.14 | 0.019 |  |  |  | 0.041 | 0.0027 | 0.0222 |  | 0.011 |  |  | 0 | 1130 |  |  |  |  | 5.2 |  | 700 | 160 | 327 | 35 | 54
AUS_008 | 66.1161 | 0.053 | 17.56 | 1.81 | 0.63 | 12.24 | 0.3 | 0.15 |  | 0.87 | 0.008 | 0.027 | 0.14 | 0.019 |  |  |  | 0.041 | 0.0027 | 0.0222 |  | 0.011 |  |  | 0 | 1130 |  |  |  |  | 5.2 |  | 750 | 158 | 272 | 37 | 49
AUS_008 | 66.1161 | 0.053 | 17.56 | 1.81 | 0.63 | 12.24 | 0.3 | 0.15 |  | 0.87 | 0.008 | 0.027 | 0.14 | 0.019 |  |  |  | 0.041 | 0.0027 | 0.0222 |  | 0.011 |  |  | 0 | 1130 |  |  |  |  | 5.2 | [12 empty] | 600 | 314 | 363.6 | 16 | 36
AUS_008 | 66.1161 | 0.053 | 17.56 | 1.81 | 0.63 | 12.24 | 0.3 | 0.15 |  | 0.87 | 0.008 | 0.027 | 0.14 | 0.019 |  |  |  | 0.041 | 0.0027 | 0.0222 |  | 0.011 |  |  | 0 | 1130 |  |  |  |  | 5.2 | [12 empty] | 600 | 265 | 1889.5 | 12 | 25
AUS_008 | 66.1161 | 0.053 | 17.56 | 1.81 | 0.63 | 12.24 | 0.3 | 0.15 |  | 0.87 | 0.008 | 0.027 | 0.14 | 0.019 |  |  |  | 0.041 | 0.0027 | 0.0222 |  | 0.011 |  |  | 0 | 1130 |  |  |  |  | 5.2 | [12 empty] | 600 | 216 | 4723 | 6 | 11
AUS_008 | 66.1161 | 0.053 | 17.56 | 1.81 | 0.63 | 12.24 | 0.3 | 0.15 |  | 0.87 | 0.008 | 0.027 | 0.14 | 0.019 |  |  |  | 0.041 | 0.0027 | 0.0222 |  | 0.011 |  |  | 0 | 1130 |  |  |  |  | 5.2 | [12 empty] | 600 | 196 | 7460.4 | 5 | 11
AUS_008 | 66.1161 | 0.053 | 17.56 | 1.81 | 0.63 | 12.24 | 0.3 | 0.15 |  | 0.87 | 0.008 | 0.027 | 0.14 | 0.019 |  |  |  | 0.041 | 0.0027 | 0.0222 |  | 0.011 |  |  | 0 | 1130 |  |  |  |  | 5.2 | [12 empty] | 600 | 176 | 10880.5 | 4 | 13
AUS_008 | 66.1161 | 0.053 | 17.56 | 1.81 | 0.63 | 12.24 | 0.3 | 0.15 |  | 0.87 | 0.008 | 0.027 | 0.14 | 0.019 |  |  |  | 0.041 | 0.0027 | 0.0222 |  | 0.011 |  |  | 0 | 1130 |  |  |  |  | 5.2 | [12 empty] | 600 | 157 | 15652.1 | 3 | 9
AUS_008 | 66.1161 | 0.053 | 17.56 | 1.81 | 0.63 | 12.24 | 0.3 | 0.15 |  | 0.87 | 0.008 | 0.027 | 0.14 | 0.019 |  |  |  | 0.041 | 0.0027 | 0.0222 |  | 0.011 |  |  | 0 | 1130 |  |  |  |  | 5.2 | [12 empty] | 600 | 137 | 23376.3 | 4 | 6
AUS_008 | 66.1161 | 0.053 | 17.56 | 1.81 | 0.63 | 12.24 | 0.3 | 0.15 |  | 0.87 | 0.008 | 0.027 | 0.14 | 0.019 |  |  |  | 0.041 | 0.0027 | 0.0222 |  | 0.011 |  |  | 0 | 1130 |  |  |  |  | 5.2 | [12 empty] | 600 | 118 | 46565 | 4 | 4
AUS_008 | 66.1161 | 0.053 | 17.56 | 1.81 | 0.63 | 12.24 | 0.3 | 0.15 |  | 0.87 | 0.008 | 0.027 | 0.14 | 0.019 |  |  |  | 0.041 | 0.0027 | 0.0222 |  | 0.011 |  |  | 0 | 1130 |  |  |  |  | 5.2 | [12 empty] | 600 | 108 | 73624 | 3 | 4
AUS_008 | 66.1161 | 0.053 | 17.56 | 1.81 | 0.63 | 12.24 | 0.3 | 0.15 |  | 0.87 | 0.008 | 0.027 | 0.14 | 0.019 |  |  |  | 0.041 | 0.0027 | 0.0222 |  | 0.011 |  |  | 0 | 1130 |  |  |  |  | 5.2 | [12 empty] | 650 | 265 | 104.5 | 26 | 43
AUS_008 | 66.1161 | 0.053 | 17.56 | 1.81 | 0.63 | 12.24 | 0.3 | 0.15 |  | 0.87 | 0.008 | 0.027 | 0.14 | 0.019 |  |  |  | 0.041 | 0.0027 | 0.0222 |  | 0.011 |  |  | 0 | 1130 |  |  |  |  | 5.2 | [12 empty] | 650 | 216 | 477.8 | 10 | 18
AUS_008 | 66.1161 | 0.053 | 17.56 | 1.81 | 0.63 | 12.24 | 0.3 | 0.15 |  | 0.87 | 0.008 | 0.027 | 0.14 | 0.019 |  |  |  | 0.041 | 0.0027 | 0.0222 |  | 0.011 |  |  | 0 | 1130 |  |  |  |  | 5.2 | [12 empty] | 650 | 176 | 1587 | 5 | 8
AUS_008 | 66.1161 | 0.053 | 17.56 | 1.81 | 0.63 | 12.24 | 0.3 | 0.15 |  | 0.87 | 0.008 | 0.027 | 0.14 | 0.019 |  |  |  | 0.041 | 0.0027 | 0.0222 |  | 0.011 |  |  | 0 | 1130 |  |  |  |  | 5.2 | [12 empty] | 650 | 137 | 5643 | 6 | 7
AUS_008 | 66.1161 | 0.053 | 17.56 | 1.81 | 0.63 | 12.24 | 0.3 | 0.15 |  | 0.87 | 0.008 | 0.027 | 0.14 | 0.019 |  |  |  | 0.041 | 0.0027 | 0.0222 |  | 0.011 |  |  | 0 | 1130 |  |  |  |  | 5.2 | [12 empty] | 650 | 108 | 46400.6 | 7 | 10
AUS_008 | 66.1161 | 0.053 | 17.56 | 1.81 | 0.63 | 12.24 | 0.3 | 0.15 |  | 0.87 | 0.008 | 0.027 | 0.14 | 0.019 |  |  |  | 0.041 | 0.0027 | 0.0222 |  | 0.011 |  |  | 0 | 1130 |  |  |  |  | 5.2 | [12 empty] | 650 | 88 | 95114.3 | 11 | 15
AUS_008 | 66.1161 | 0.053 | 17.56 | 1.81 | 0.63 | 12.24 | 0.3 | 0.15 |  | 0.87 | 0.008 | 0.027 | 0.14 | 0.019 |  |  |  | 0.041 | 0.0027 | 0.0222 |  | 0.011 |  |  | 0 | 1130 |  |  |  |  | 5.2 | [12 empty] | 650 | 78
AUS_008 | 66.1161 | 0.053 | 17.56 | 1.81 | 0.63 | 12.24 | 0.3 | 0.15 |  | 0.87 | 0.008 | 0.027 | 0.14 | 0.019 |  |  |  | 0.041 | 0.0027 | 0.0222 |  | 0.011 |  |  | 0 | 1130 |  |  |  |  | 5.2 | [12 empty] | 700 | 176 | 425.1 | 6 | 15
AUS_008 | 66.1161 | 0.053 | 17.56 | 1.81 | 0.63 | 12.24 | 0.3 | 0.15 |  | 0.87 | 0.008 | 0.027 | 0.14 | 0.019 |  |  |  | 0.041 | 0.0027 | 0.0222 |  | 0.011 |  |  | 0 | 1130 |  |  |  |  | 5.2 | [12 empty] | 700 | 137 | 2476.3 | 7 | 13
AUS_008 | 66.1161 | 0.053 | 17.56 | 1.81 | 0.63 | 12.24 | 0.3 | 0.15 |  | 0.87 | 0.008 | 0.027 | 0.14 | 0.019 |  |  |  | 0.041 | 0.0027 | 0.0222 |  | 0.011 |  |  | 0 | 1130 |  |  |  |  | 5.2 | [12 empty] | 700 | 98 | 11633.2 | 12 | 34
AUS_008 | 66.1161 | 0.053 | 17.56 | 1.81 | 0.63 | 12.24 | 0.3 | 0.15 |  | 0.87 | 0.008 | 0.027 | 0.14 | 0.019 |  |  |  | 0.041 | 0.0027 | 0.0222 |  | 0.011 |  |  | 0 | 1130 |  |  |  |  | 5.2 | [12 empty] | 700 | 78 | 23822.8 | 22 | 29
AUS_008 | 66.1161 | 0.053 | 17.56 | 1.81 | 0.63 | 12.24 | 0.3 | 0.15 |  | 0.87 | 0.008 | 0.027 | 0.14 | 0.019 |  |  |  | 0.041 | 0.0027 | 0.0222 |  | 0.011 |  |  | 0 | 1130 |  |  |  |  | 5.2 | [12 empty] | 700 | 61 | 105884.1 | 16 | 14
AUS_008 | 66.1161 | 0.053 | 17.56 | 1.81 | 0.63 | 12.24 | 0.3 | 0.15 |  | 0.87 | 0.008 | 0.027 | 0.14 | 0.019 |  |  |  | 0.041 | 0.0027 | 0.0222 |  | 0.011 |  |  | 0 | 1130 |  |  |  |  | 5.2 | [12 empty] | 700 | 47
AUS_008 | 66.1161 | 0.053 | 17.56 | 1.81 | 0.63 | 12.24 | 0.3 | 0.15 |  | 0.87 | 0.008 | 0.027 | 0.14 | 0.019 |  |  |  | 0.041 | 0.0027 | 0.0222 |  | 0.011 |  |  | 0 | 1130 |  |  |  |  | 5.2 | [12 empty] | 750 | 137 | 340.8 | 21 | 40
AUS_008 | 66.1161 | 0.053 | 17.56 | 1.81 | 0.63 | 12.24 | 0.3 | 0.15 |  | 0.87 | 0.008 | 0.027 | 0.14 | 0.019 |  |  |  | 0.041 | 0.0027 | 0.0222 |  | 0.011 |  |  | 0 | 1130 |  |  |  |  | 5.2 | [12 empty] | 750 | 98 | 1198.8 | 25 | 47
AUS_008 | 66.1161 | 0.053 | 17.56 | 1.81 | 0.63 | 12.24 | 0.3 | 0.15 |  | 0.87 | 0.008 | 0.027 | 0.14 | 0.019 |  |  |  | 0.041 | 0.0027 | 0.0222 |  | 0.011 |  |  | 0 | 1130 |  |  |  |  | 5.2 | [12 empty] | 750 | 69 | 5610.8 | 29 | 38
AUS_008 | 66.1161 | 0.053 | 17.56 | 1.81 | 0.63 | 12.24 | 0.3 | 0.15 |  | 0.87 | 0.008 | 0.027 | 0.14 | 0.019 |  |  |  | 0.041 | 0.0027 | 0.0222 |  | 0.011 |  |  | 0 | 1130 |  |  |  |  | 5.2 | [12 empty] | 750 | 53 | 26412.6 | 14 | 19
AUS_008 | 66.1161 | 0.053 | 17.56 | 1.81 | 0.63 | 12.24 | 0.3 | 0.15 |  | 0.87 | 0.008 | 0.027 | 0.14 | 0.019 |  |  |  | 0.041 | 0.0027 | 0.0222 |  | 0.011 |  |  | 0 | 1130 |  |  |  |  | 5.2 | [12 empty] | 750 | 37 | 114967.2 | 9 | 9
AUS_009 | 66.1141 | 0.065 | 18.05 | 1.76 | 0.49 | 12.13 | 0.22 | 0.06 |  | 0.88 | 0.007 | 0.019 | 0.08 | 0.036 |  |  |  | 0.036 | 0.0018 | 0.0241 |  | 0.027 |  |  | 0 | 1130 |  |  |  |  | 4.8 |  | 23.9 | 250 | 570 | 61 | 72
AUS_009 | 66.1141 | 0.065 | 18.05 | 1.76 | 0.49 | 12.13 | 0.22 | 0.06 |  | 0.88 | 0.007 | 0.019 | 0.08 | 0.036 |  |  |  | 0.036 | 0.0018 | 0.0241 |  | 0.027 |  |  | 0 | 1130 |  |  |  |  | 4.8 |  | 100 | 222 | 492 | 50 | 72
AUS_009 | 66.1141 | 0.065 | 18.05 | 1.76 | 0.49 | 12.13 | 0.22 | 0.06 |  | 0.88 | 0.007 | 0.019 | 0.08 | 0.036 |  |  |  | 0.036 | 0.0018 | 0.0241 |  | 0.027 |  |  | 0 | 1130 |  |  |  |  | 4.8 |  | 200 | 201 | 443 | 40 | 70
AUS_009 | 66.1141 | 0.065 | 18.05 | 1.76 | 0.49 | 12.13 | 0.22 | 0.06 |  | 0.88 | 0.007 | 0.019 | 0.08 | 0.036 |  |  |  | 0.036 | 0.0018 | 0.0241 |  | 0.027 |  |  | 0 | 1130 |  |  |  |  | 4.8 |  | 300 | 181 | 416 | 36 | 68
AUS_009 | 66.1141 | 0.065 | 18.05 | 1.76 | 0.49 | 12.13 | 0.22 | 0.06 |  | 0.88 | 0.007 | 0.019 | 0.08 | 0.036 |  |  |  | 0.036 | 0.0018 | 0.0241 |  | 0.027 |  |  | 0 | 1130 |  |  |  |  | 4.8 |  | 400 | 177 | 427 | 37 | 64
AUS_009 | 66.1141 | 0.065 | 18.05 | 1.76 | 0.49 | 12.13 | 0.22 | 0.06 |  | 0.88 | 0.007 | 0.019 | 0.08 | 0.036 |  |  |  | 0.036 | 0.0018 | 0.0241 |  | 0.027 |  |  | 0 | 1130 |  |  |  |  | 4.8 |  | 500 | 171 | 420 | 35 | 62
AUS_009 | 66.1141 | 0.065 | 18.05 | 1.76 | 0.49 | 12.13 | 0.22 | 0.06 |  | 0.88 | 0.007 | 0.019 | 0.08 | 0.036 |  |  |  | 0.036 | 0.0018 | 0.0241 |  | 0.027 |  |  | 0 | 1130 |  |  |  |  | 4.8 |  | 550 | 169 | 407 | 34 | 63
AUS_009 | 66.1141 | 0.065 | 18.05 | 1.76 | 0.49 | 12.13 | 0.22 | 0.06 |  | 0.88 | 0.007 | 0.019 | 0.08 | 0.036 |  |  |  | 0.036 | 0.0018 | 0.0241 |  | 0.027 |  |  | 0 | 1130 |  |  |  |  | 4.8 |  | 600 | 168 | 391 | 36 | 62
AUS_009 | 66.1141 | 0.065 | 18.05 | 1.76 | 0.49 | 12.13 | 0.22 | 0.06 |  | 0.88 | 0.007 | 0.019 | 0.08 | 0.036 |  |  |  | 0.036 | 0.0018 | 0.0241 |  | 0.027 |  |  | 0 | 1130 |  |  |  |  | 4.8 |  | 650 | 148 | 353 | 36 | 61
AUS_009 | 66.1141 | 0.065 | 18.05 | 1.76 | 0.49 | 12.13 | 0.22 | 0.06 |  | 0.88 | 0.007 | 0.019 | 0.08 | 0.036 |  |  |  | 0.036 | 0.0018 | 0.0241 |  | 0.027 |  |  | 0 | 1130 |  |  |  |  | 4.8 |  | 700 | 153 | 312 | 29 | 35
AUS_009 | 66.1141 | 0.065 | 18.05 | 1.76 | 0.49 | 12.13 | 0.22 | 0.06 |  | 0.88 | 0.007 | 0.019 | 0.08 | 0.036 |  |  |  | 0.036 | 0.0018 | 0.0241 |  | 0.027 |  |  | 0 | 1130 |  |  |  |  | 4.8 |  | 750 | 143 | 262 | 27 | 31
AUS_009 | 66.1141 | 0.065 | 18.05 | 1.76 | 0.49 | 12.13 | 0.22 | 0.06 |  | 0.88 | 0.007 | 0.019 | 0.08 | 0.036 |  |  |  | 0.036 | 0.0018 | 0.0241 |  | 0.027 |  |  | 0 | 1130 |  |  |  |  | 4.8 | [12 empty] | 600 | 314 | 127.5 | 13 | 20
AUS_009 | 66.1141 | 0.065 | 18.05 | 1.76 | 0.49 | 12.13 | 0.22 | 0.06 |  | 0.88 | 0.007 | 0.019 | 0.08 | 0.036 |  |  |  | 0.036 | 0.0018 | 0.0241 |  | 0.027 |  |  | 0 | 1130 |  |  |  |  | 4.8 | [12 empty] | 600 | 265 | 635.2 | 10 | 23
AUS_009 | 66.1141 | 0.065 | 18.05 | 1.76 | 0.49 | 12.13 | 0.22 | 0.06 |  | 0.88 | 0.007 | 0.019 | 0.08 | 0.036 |  |  |  | 0.036 | 0.0018 | 0.0241 |  | 0.027 |  |  | 0 | 1130 |  |  |  |  | 4.8 | [12 empty] | 600 | 216 | 4244.4 | 8 | 19
AUS_009 | 66.1141 | 0.065 | 18.05 | 1.76 | 0.49 | 12.13 | 0.22 | 0.06 |  | 0.88 | 0.007 | 0.019 | 0.08 | 0.036 |  |  |  | 0.036 | 0.0018 | 0.0241 |  | 0.027 |  |  | 0 | 1130 |  |  |  |  | 4.8 | [12 empty] | 600 | 196 | 6743.2 | 7 | 14
AUS_009 | 66.1141 | 0.065 | 18.05 | 1.76 | 0.49 | 12.13 | 0.22 | 0.06 |  | 0.88 | 0.007 | 0.019 | 0.08 | 0.036 |  |  |  | 0.036 | 0.0018 | 0.0241 |  | 0.027 |  |  | 0 | 1130 |  |  |  |  | 4.8 | [12 empty] | 600 | 176 | 10219.4 | 6 | 17
AUS_009 | 66.1141 | 0.065 | 18.05 | 1.76 | 0.49 | 12.13 | 0.22 | 0.06 |  | 0.88 | 0.007 | 0.019 | 0.08 | 0.036 |  |  |  | 0.036 | 0.0018 | 0.0241 |  | 0.027 |  |  | 0 | 1130 |  |  |  |  | 4.8 | [12 empty] | 600 | 157 | 17813.2 | 5 | 7
AUS_009 | 66.1141 | 0.065 | 18.05 | 1.76 | 0.49 | 12.13 | 0.22 | 0.06 |  | 0.88 | 0.007 | 0.019 | 0.08 | 0.036 |  |  |  | 0.036 | 0.0018 | 0.0241 |  | 0.027 |  |  | 0 | 1130 |  |  |  |  | 4.8 | [12 empty] | 600 | 137 | 26591 | 4 | 8
AUS_009 | 66.1141 | 0.065 | 18.05 | 1.76 | 0.49 | 12.13 | 0.22 | 0.06 |  | 0.88 | 0.007 | 0.019 | 0.08 | 0.036 |  |  |  | 0.036 | 0.0018 | 0.0241 |  | 0.027 |  |  | 0 | 1130 |  |  |  |  | 4.8 | [12 empty] | 600 | 118 | 51151.4 | 3 | 6
AUS_009 | 66.1141 | 0.065 | 18.05 | 1.76 | 0.49 | 12.13 | 0.22 | 0.06 |  | 0.88 | 0.007 | 0.019 | 0.08 | 0.036 |  |  |  | 0.036 | 0.0018 | 0.0241 |  | 0.027 |  |  | 0 | 1130 |  |  |  |  | 4.8 | [12 empty] | 600 | 108 | 119007.4 | 5 | 5
AUS_009 | 66.1141 | 0.065 | 18.05 | 1.76 | 0.49 | 12.13 | 0.22 | 0.06 |  | 0.88 | 0.007 | 0.019 | 0.08 | 0.036 |  |  |  | 0.036 | 0.0018 | 0.0241 |  | 0.027 |  |  | 0 | 1130 |  |  |  |  | 4.8 | [12 empty] | 650 | 265 | 45.5 | 13 | 19
AUS_009 | 66.1141 | 0.065 | 18.05 | 1.76 | 0.49 | 12.13 | 0.22 | 0.06 |  | 0.88 | 0.007 | 0.019 | 0.08 | 0.036 |  |  |  | 0.036 | 0.0018 | 0.0241 |  | 0.027 |  |  | 0 | 1130 |  |  |  |  | 4.8 | [12 empty] | 650 | 216 | 387.5 | 9 | 16
AUS_009 | 66.1141 | 0.065 | 18.05 | 1.76 | 0.49 | 12.13 | 0.22 | 0.06 |  | 0.88 | 0.007 | 0.019 | 0.08 | 0.036 |  |  |  | 0.036 | 0.0018 | 0.0241 |  | 0.027 |  |  | 0 | 1130 |  |  |  |  | 4.8 | [12 empty] | 650 | 176 | 1465.8 | 8 | 15
AUS_009 | 66.1141 | 0.065 | 18.05 | 1.76 | 0.49 | 12.13 | 0.22 | 0.06 |  | 0.88 | 0.007 | 0.019 | 0.08 | 0.036 |  |  |  | 0.036 | 0.0018 | 0.0241 |  | 0.027 |  |  | 0 | 1130 |  |  |  |  | 4.8 | [12 empty] | 650 | 137 | 14475 | 9 | 19
AUS_009 | 66.1141 | 0.065 | 18.05 | 1.76 | 0.49 | 12.13 | 0.22 | 0.06 |  | 0.88 | 0.007 | 0.019 | 0.08 | 0.036 |  |  |  | 0.036 | 0.0018 | 0.0241 |  | 0.027 |  |  | 0 | 1130 |  |  |  |  | 4.8 | [12 empty] | 650 | 108 | 47577.6 | 16 | 25
AUS_009 | 66.1141 | 0.065 | 18.05 | 1.76 | 0.49 | 12.13 | 0.22 | 0.06 |  | 0.88 | 0.007 | 0.019 | 0.08 | 0.036 |  |  |  | 0.036 | 0.0018 | 0.0241 |  | 0.027 |  |  | 0 | 1130 |  |  |  |  | 4.8 | [12 empty] | 650 | 88 | 100287.6 | 13 | 23
AUS_009 | 66.1141 | 0.065 | 18.05 | 1.76 | 0.49 | 12.13 | 0.22 | 0.06 |  | 0.88 | 0.007 | 0.019 | 0.08 | 0.036 |  |  |  | 0.036 | 0.0018 | 0.0241 |  | 0.027 |  |  | 0 | 1130 |  |  |  |  | 4.8 | [12 empty] | 650 | 78 | 131866.4 | 9 | 19
AUS_009 | 66.1141 | 0.065 | 18.05 | 1.76 | 0.49 | 12.13 | 0.22 | 0.06 |  | 0.88 | 0.007 | 0.019 | 0.08 | 0.036 |  |  |  | 0.036 | 0.0018 | 0.0241 |  | 0.027 |  |  | 0 | 1130 |  |  |  |  | 4.8 | [12 empty] | 700 | 216 | 15 | 19 | 31
AUS_009 | 66.1141 | 0.065 | 18.05 | 1.76 | 0.49 | 12.13 | 0.22 | 0.06 |  | 0.88 | 0.007 | 0.019 | 0.08 | 0.036 |  |  |  | 0.036 | 0.0018 | 0.0241 |  | 0.027 |  |  | 0 | 1130 |  |  |  |  | 4.8 | [12 empty] | 700 | 176 | 314.3 | 11 | 23
AUS_009 | 66.1141 | 0.065 | 18.05 | 1.76 | 0.49 | 12.13 | 0.22 | 0.06 |  | 0.88 | 0.007 | 0.019 | 0.08 | 0.036 |  |  |  | 0.036 | 0.0018 | 0.0241 |  | 0.027 |  |  | 0 | 1130 |  |  |  |  | 4.8 | [12 empty] | 700 | 137 | 2230.4 | 16 | 34
AUS_009 | 66.1141 | 0.065 | 18.05 | 1.76 | 0.49 | 12.13 | 0.22 | 0.06 |  | 0.88 | 0.007 | 0.019 | 0.08 | 0.036 |  |  |  | 0.036 | 0.0018 | 0.0241 |  | 0.027 |  |  | 0 | 1130 |  |  |  |  | 4.8 | [12 empty] | 700 | 98 | 7261.6 | 22 | 35
AUS_009 | 66.1141 | 0.065 | 18.05 | 1.76 | 0.49 | 12.13 | 0.22 | 0.06 |  | 0.88 | 0.007 | 0.019 | 0.08 | 0.036 |  |  |  | 0.036 | 0.0018 | 0.0241 |  | 0.027 |  |  | 0 | 1130 |  |  |  |  | 4.8 | [12 empty] | 700 | 78 | 18590 | 15 | 27
AUS_009 | 66.1141 | 0.065 | 18.05 | 1.76 | 0.49 | 12.13 | 0.22 | 0.06 |  | 0.88 | 0.007 | 0.019 | 0.08 | 0.036 |  |  |  | 0.036 | 0.0018 | 0.0241 |  | 0.027 |  |  | 0 | 1130 |  |  |  |  | 4.8 | [12 empty] | 700 | 61 | 54946 | 8 | 15
AUS_009 | 66.1141 | 0.065 | 18.05 | 1.76 | 0.49 | 12.13 | 0.22 | 0.06 |  | 0.88 | 0.007 | 0.019 | 0.08 | 0.036 |  |  |  | 0.036 | 0.0018 | 0.0241 |  | 0.027 |  |  | 0 | 1130 |  |  |  |  | 4.8 | [12 empty] | 700 | 53 | 105104 | 11 | 10
AUS_009 | 66.1141 | 0.065 | 18.05 | 1.76 | 0.49 | 12.13 | 0.22 | 0.06 |  | 0.88 | 0.007 | 0.019 | 0.08 | 0.036 |  |  |  | 0.036 | 0.0018 | 0.0241 |  | 0.027 |  |  | 0 | 1130 |  |  |  |  | 4.8 | [12 empty] | 700 | 47 | 96998.5 | 4 | 4
AUS_009 | 66.1141 | 0.065 | 18.05 | 1.76 | 0.49 | 12.13 | 0.22 | 0.06 |  | 0.88 | 0.007 | 0.019 | 0.08 | 0.036 |  |  |  | 0.036 | 0.0018 | 0.0241 |  | 0.027 |  |  | 0 | 1130 |  |  |  |  | 4.8 | [12 empty] | 750 | 157 | 76 | 30 | 45
AUS_009 | 66.1141 | 0.065 | 18.05 | 1.76 | 0.49 | 12.13 | 0.22 | 0.06 |  | 0.88 | 0.007 | 0.019 | 0.08 | 0.036 |  |  |  | 0.036 | 0.0018 | 0.0241 |  | 0.027 |  |  | 0 | 1130 |  |  |  |  | 4.8 | [12 empty] | 750 | 137 | 162.6 | 25 | 39
AUS_009 | 66.1141 | 0.065 | 18.05 | 1.76 | 0.49 | 12.13 | 0.22 | 0.06 |  | 0.88 | 0.007 | 0.019 | 0.08 | 0.036 |  |  |  | 0.036 | 0.0018 | 0.0241 |  | 0.027 |  |  | 0 | 1130 |  |  |  |  | 4.8 | [12 empty] | 750 | 118 | 350.8 | 35 | 44
AUS_009 | 66.1141 | 0.065 | 18.05 | 1.76 | 0.49 | 12.13 | 0.22 | 0.06 |  | 0.88 | 0.007 | 0.019 | 0.08 | 0.036 |  |  |  | 0.036 | 0.0018 | 0.0241 |  | 0.027 |  |  | 0 | 1130 |  |  |  |  | 4.8 | [12 empty] | 750 | 98 | 636 | 27 | 61
AUS_009 | 66.1141 | 0.065 | 18.05 | 1.76 | 0.49 | 12.13 | 0.22 | 0.06 |  | 0.88 | 0.007 | 0.019 | 0.08 | 0.036 |  |  |  | 0.036 | 0.0018 | 0.0241 |  | 0.027 |  |  | 0 | 1130 |  |  |  |  | 4.8 | [12 empty] | 750 | 98 | 606.8 | 30 | 51
AUS_009 | 66.1141 | 0.065 | 18.05 | 1.76 | 0.49 | 12.13 | 0.22 | 0.06 |  | 0.88 | 0.007 | 0.019 | 0.08 | 0.036 |  |  |  | 0.036 | 0.0018 | 0.0241 |  | 0.027 |  |  | 0 | 1130 |  |  |  |  | 4.8 | [12 empty] | 750 | 69 | 3907.2 | 19 | 28
AUS_009 | 66.1141 | 0.065 | 18.05 | 1.76 | 0.49 | 12.13 | 0.22 | 0.06 |  | 0.88 | 0.007 | 0.019 | 0.08 | 0.036 |  |  |  | 0.036 | 0.0018 | 0.0241 |  | 0.027 |  |  | 0 | 1130 |  |  |  |  | 4.8 | [12 empty] | 750 | 53 | 14318.9 | 9 | 17
AUS_009 | 66.1141 | 0.065 | 18.05 | 1.76 | 0.49 | 12.13 | 0.22 | 0.06 |  | 0.88 | 0.007 | 0.019 | 0.08 | 0.036 |  |  |  | 0.036 | 0.0018 | 0.0241 |  | 0.027 |  |  | 0 | 1130 |  |  |  |  | 4.8 | [12 empty] | 750 | 37 | 45855.1 | 8 | 5
AUS_010 | 65.9177 | 0.06 | 17.7 | 1.82 | 0.54 | 12.38 | 0.28 | 0.19 |  | 0.87 | 0.007 | 0.028 | 0.11 | 0.019 |  |  |  | 0.042 | 0.002 | 0.0223 |  | 0.012 |  |  | 0 | 1130 |  |  |  |  | 5.2 |  | 23.9 | 250 | 580 | 61 | 74
AUS_010 | 65.9177 | 0.06 | 17.7 | 1.82 | 0.54 | 12.38 | 0.28 | 0.19 |  | 0.87 | 0.007 | 0.028 | 0.11 | 0.019 |  |  |  | 0.042 | 0.002 | 0.0223 |  | 0.012 |  |  | 0 | 1130 |  |  |  |  | 5.2 |  | 100 | 245 | 507 | 50 | 74
AUS_010 | 65.9177 | 0.06 | 17.7 | 1.82 | 0.54 | 12.38 | 0.28 | 0.19 |  | 0.87 | 0.007 | 0.028 | 0.11 | 0.019 |  |  |  | 0.042 | 0.002 | 0.0223 |  | 0.012 |  |  | 0 | 1130 |  |  |  |  | 5.2 |  | 200 | 209 | 452 | 42 | 72
AUS_010 | 65.9177 | 0.06 | 17.7 | 1.82 | 0.54 | 12.38 | 0.28 | 0.19 |  | 0.87 | 0.007 | 0.028 | 0.11 | 0.019 |  |  |  | 0.042 | 0.002 | 0.0223 |  | 0.012 |  |  | 0 | 1130 |  |  |  |  | 5.2 |  | 300 | 206 | 437 | 36 | 68
AUS_010 | 65.9177 | 0.06 | 17.7 | 1.82 | 0.54 | 12.38 | 0.28 | 0.19 |  | 0.87 | 0.007 | 0.028 | 0.11 | 0.019 |  |  |  | 0.042 | 0.002 | 0.0223 |  | 0.012 |  |  | 0 | 1130 |  |  |  |  | 5.2 |  | 400 | 190 | 442 | 36 | 67
AUS_010 | 65.9177 | 0.06 | 17.7 | 1.82 | 0.54 | 12.38 | 0.28 | 0.19 |  | 0.87 | 0.007 | 0.028 | 0.11 | 0.019 |  |  |  | 0.042 | 0.002 | 0.0223 |  | 0.012 |  |  | 0 | 1130 |  |  |  |  | 5.2 |  | 500 | 183 | 432 | 36 | 64
AUS_010 | 65.9177 | 0.06 | 17.7 | 1.82 | 0.54 | 12.38 | 0.28 | 0.19 |  | 0.87 | 0.007 | 0.028 | 0.11 | 0.019 |  |  |  | 0.042 | 0.002 | 0.0223 |  | 0.012 |  |  | 0 | 1130 |  |  |  |  | 5.2 |  | 550 | 179 | 416 | 36 | 66
AUS_010 | 65.9177 | 0.06 | 17.7 | 1.82 | 0.54 | 12.38 | 0.28 | 0.19 |  | 0.87 | 0.007 | 0.028 | 0.11 | 0.019 |  |  |  | 0.042 | 0.002 | 0.0223 |  | 0.012 |  |  | 0 | 1130 |  |  |  |  | 5.2 |  | 600 | 170 | 398 | 36 | 64
AUS_010 | 65.9177 | 0.06 | 17.7 | 1.82 | 0.54 | 12.38 | 0.28 | 0.19 |  | 0.87 | 0.007 | 0.028 | 0.11 | 0.019 |  |  |  | 0.042 | 0.002 | 0.0223 |  | 0.012 |  |  | 0 | 1130 |  |  |  |  | 5.2 |  | 650 | 170 | 371 | 34 | 66
AUS_010 | 65.9177 | 0.06 | 17.7 | 1.82 | 0.54 | 12.38 | 0.28 | 0.19 |  | 0.87 | 0.007 | 0.028 | 0.11 | 0.019 |  |  |  | 0.042 | 0.002 | 0.0223 |  | 0.012 |  |  | 0 | 1130 |  |  |  |  | 5.2 |  | 700 | 166 | 328 | 39 | 58
AUS_010 | 65.9177 | 0.06 | 17.7 | 1.82 | 0.54 | 12.38 | 0.28 | 0.19 |  | 0.87 | 0.007 | 0.028 | 0.11 | 0.019 |  |  |  | 0.042 | 0.002 | 0.0223 |  | 0.012 |  |  | 0 | 1130 |  |  |  |  | 5.2 |  | 750 | 161 | 278 | 39 | 52
AUS_010 | 65.9177 | 0.06 | 17.7 | 1.82 | 0.54 | 12.38 | 0.28 | 0.19 |  | 0.87 | 0.007 | 0.028 | 0.11 | 0.019 |  |  |  | 0.042 | 0.002 | 0.0223 |  | 0.012 |  |  | 0 | 1130 |  |  |  |  | 5.2 | [12 empty] | 600 | 314 | 463.8 | 16 | 32
AUS_010 | 65.9177 | 0.06 | 17.7 | 1.82 | 0.54 | 12.38 | 0.28 | 0.19 |  | 0.87 | 0.007 | 0.028 | 0.11 | 0.019 |  |  |  | 0.042 | 0.002 | 0.0223 |  | 0.012 |  |  | 0 | 1130 |  |  |  |  | 5.2 | [12 empty] | 600 | 265 | 2117 | 11 | 24
AUS_010 | 65.9177 | 0.06 | 17.7 | 1.82 | 0.54 | 12.38 | 0.28 | 0.19 |  | 0.87 | 0.007 | 0.028 | 0.11 | 0.019 |  |  |  | 0.042 | 0.002 | 0.0223 |  | 0.012 |  |  | 0 | 1130 |  |  |  |  | 5.2 | [12 empty] | 600 | 216 | 6336.8 | 6 | 12
AUS_010 | 65.9177 | 0.06 | 17.7 | 1.82 | 0.54 | 12.38 | 0.28 | 0.19 |  | 0.87 | 0.007 | 0.028 | 0.11 | 0.019 |  |  |  | 0.042 | 0.002 | 0.0223 |  | 0.012 |  |  | 0 | 1130 |  |  |  |  | 5.2 | [12 empty] | 600 | 196 | 10372.9 | 5 | 12
AUS_010 | 65.9177 | 0.06 | 17.7 | 1.82 | 0.54 | 12.38 | 0.28 | 0.19 |  | 0.87 | 0.007 | 0.028 | 0.11 | 0.019 |  |  |  | 0.042 | 0.002 | 0.0223 |  | 0.012 |  |  | 0 | 1130 |  |  |  |  | 5.2 | [12 empty] | 600 | 176 | 14936.3 | 4 | 7
AUS_010 | 65.9177 | 0.06 | 17.7 | 1.82 | 0.54 | 12.38 | 0.28 | 0.19 |  | 0.87 | 0.007 | 0.028 | 0.11 | 0.019 |  |  |  | 0.042 | 0.002 | 0.0223 |  | 0.012 |  |  | 0 | 1130 |  |  |  |  | 5.2 | [12 empty] | 600 | 157 | 23478.4 | 4 | 10
AUS_010 | 65.9177 | 0.06 | 17.7 | 1.82 | 0.54 | 12.38 | 0.28 | 0.19 |  | 0.87 | 0.007 | 0.028 | 0.11 | 0.019 |  |  |  | 0.042 | 0.002 | 0.0223 |  | 0.012 |  |  | 0 | 1130 |  |  |  |  | 5.2 | [12 empty] | 600 | 137 | 45542.6 | 3 | 8
AUS_010 | 65.9177 | 0.06 | 17.7 | 1.82 | 0.54 | 12.38 | 0.28 | 0.19 |  | 0.87 | 0.007 | 0.028 | 0.11 | 0.019 |  |  |  | 0.042 | 0.002 | 0.0223 |  | 0.012 |  |  | 0 | 1130 |  |  |  |  | 5.2 | [12 empty] | 600 | 118 | 130538.2 | 4 | 6
AUS_010 | 65.9177 | 0.06 | 17.7 | 1.82 | 0.54 | 12.38 | 0.28 | 0.19 |  | 0.87 | 0.007 | 0.028 | 0.11 | 0.019 |  |  |  | 0.042 | 0.002 | 0.0223 |  | 0.012 |  |  | 0 | 1130 |  |  |  |  | 5.2 | [12 empty] | 600 | 108
AUS_010 | 65.9177 | 0.06 | 17.7 | 1.82 | 0.54 | 12.38 | 0.28 | 0.19 |  | 0.87 | 0.007 | 0.028 | 0.11 | 0.019 |  |  |  | 0.042 | 0.002 | 0.0223 |  | 0.012 |  |  | 0 | 1130 |  |  |  |  | 5.2 | [12 empty] | 650 | 265 | 96.9 | 23 | 41
AUS_010 | 65.9177 | 0.06 | 17.7 | 1.82 | 0.54 | 12.38 | 0.28 | 0.19 |  | 0.87 | 0.007 | 0.028 | 0.11 | 0.019 |  |  |  | 0.042 | 0.002 | 0.0223 |  | 0.012 |  |  | 0 | 1130 |  |  |  |  | 5.2 | [12 empty] | 650 | 216 | 690.2 | 9 | 17
AUS_010 | 65.9177 | 0.06 | 17.7 | 1.82 | 0.54 | 12.38 | 0.28 | 0.19 |  | 0.87 | 0.007 | 0.028 | 0.11 | 0.019 |  |  |  | 0.042 | 0.002 | 0.0223 |  | 0.012 |  |  | 0 | 1130 |  |  |  |  | 5.2 | [12 empty] | 650 | 176 | 2492.8 | 6 | 17
AUS_010 | 65.9177 | 0.06 | 17.7 | 1.82 | 0.54 | 12.38 | 0.28 | 0.19 |  | 0.87 | 0.007 | 0.028 | 0.11 | 0.019 |  |  |  | 0.042 | 0.002 | 0.0223 |  | 0.012 |  |  | 0 | 1130 |  |  |  |  | 5.2 | [12 empty] | 650 | 137 | 20634.6 | 6 | 15
AUS_010 | 65.9177 | 0.06 | 17.7 | 1.82 | 0.54 | 12.38 | 0.28 | 0.19 |  | 0.87 | 0.007 | 0.028 | 0.11 | 0.019 |  |  |  | 0.042 | 0.002 | 0.0223 |  | 0.012 |  |  | 0 | 1130 |  |  |  |  | 5.2 | [12 empty] | 650 | 108 | 72182.8 | 21 | 31
AUS_010 | 65.9177 | 0.06 | 17.7 | 1.82 | 0.54 | 12.38 | 0.28 | 0.19 |  | 0.87 | 0.007 | 0.028 | 0.11 | 0.019 |  |  |  | 0.042 | 0.002 | 0.0223 |  | 0.012 |  |  | 0 | 1130 |  |  |  |  | 5.2 | [12 empty] | 650 | 88 | 145069.5 | 19 | 25
AUS_010 | 65.9177 | 0.06 | 17.7 | 1.82 | 0.54 | 12.38 | 0.28 | 0.19 |  | 0.87 | 0.007 | 0.028 | 0.11 | 0.019 |  |  |  | 0.042 | 0.002 | 0.0223 |  | 0.012 |  |  | 0 | 1130 |  |  |  |  | 5.2 | [12 empty] | 650 | 78 | 185943.7 | 13 | 21
AUS_010 | 65.9177 | 0.06 | 17.7 | 1.82 | 0.54 | 12.38 | 0.28 | 0.19 |  | 0.87 | 0.007 | 0.028 | 0.11 | 0.019 |  |  |  | 0.042 | 0.002 | 0.0223 |  | 0.012 |  |  | 0 | 1130 |  |  |  |  | 5.2 | [12 empty] | 700 | 216 | 91.3 | 18 | 34
AUS_010 | 65.9177 | 0.06 | 17.7 | 1.82 | 0.54 | 12.38 | 0.28 | 0.19 |  | 0.87 | 0.007 | 0.028 | 0.11 | 0.019 |  |  |  | 0.042 | 0.002 | 0.0223 |  | 0.012 |  |  | 0 | 1130 |  |  |  |  | 5.2 | [12 empty] | 700 | 176 | 913.7 | 16 | 30
AUS_010 | 65.9177 | 0.06 | 17.7 | 1.82 | 0.54 | 12.38 | 0.28 | 0.19 |  | 0.87 | 0.007 | 0.028 | 0.11 | 0.019 |  |  |  | 0.042 | 0.002 | 0.0223 |  | 0.012 |  |  | 0 | 1130 |  |  |  |  | 5.2 | [12 empty] | 700 | 137 | 4584.4 | 19 | 54
AUS_010 | 65.9177 | 0.06 | 17.7 | 1.82 | 0.54 | 12.38 | 0.28 | 0.19 |  | 0.87 | 0.007 | 0.028 | 0.11 | 0.019 |  |  |  | 0.042 | 0.002 | 0.0223 |  | 0.012 |  |  | 0 | 1130 |  |  |  |  | 5.2 | [12 empty] | 700 | 98 | 12701.5 | 37 | 63
AUS_010 | 65.9177 | 0.06 | 17.7 | 1.82 | 0.54 | 12.38 | 0.28 | 0.19 |  | 0.87 | 0.007 | 0.028 | 0.11 | 0.019 |  |  |  | 0.042 | 0.002 | 0.0223 |  | 0.012 |  |  | 0 | 1130 |  |  |  |  | 5.2 | [12 empty] | 700 | 78 | 29455.4 | 21 | 42
AUS_010 | 65.9177 | 0.06 | 17.7 | 1.82 | 0.54 | 12.38 | 0.28 | 0.19 |  | 0.87 | 0.007 | 0.028 | 0.11 | 0.019 |  |  |  | 0.042 | 0.002 | 0.0223 |  | 0.012 |  |  | 0 | 1130 |  |  |  |  | 5.2 | [12 empty] | 700 | 61 | 117966.5 | 19 | 20
AUS_010 | 65.9177 | 0.06 | 17.7 | 1.82 | 0.54 | 12.38 | 0.28 | 0.19 |  | 0.87 | 0.007 | 0.028 | 0.11 | 0.019 |  |  |  | 0.042 | 0.002 | 0.0223 |  | 0.012 |  |  | 0 | 1130 |  |  |  |  | 5.2 | [12 empty] | 700 | 53
AUS_010 | 65.9177 | 0.06 | 17.7 | 1.82 | 0.54 | 12.38 | 0.28 | 0.19 |  | 0.87 | 0.007 | 0.028 | 0.11 | 0.019 |  |  |  | 0.042 | 0.002 | 0.0223 |  | 0.012 |  |  | 0 | 1130 |  |  |  |  | 5.2 | [12 empty] | 700 | 47
AUS_010 | 65.9177 | 0.06 | 17.7 | 1.82 | 0.54 | 12.38 | 0.28 | 0.19 |  | 0.87 | 0.007 | 0.028 | 0.11 | 0.019 |  |  |  | 0.042 | 0.002 | 0.0223 |  | 0.012 |  |  | 0 | 1130 |  |  |  |  | 5.2 | [12 empty] | 700 | 41
AUS_010 | 65.9177 | 0.06 | 17.7 | 1.82 | 0.54 | 12.38 | 0.28 | 0.19 |  | 0.87 | 0.007 | 0.028 | 0.11 | 0.019 |  |  |  | 0.042 | 0.002 | 0.0223 |  | 0.012 |  |  | 0 | 1130 |  |  |  |  | 5.2 | [12 empty] | 750 | 157 | 224.3 | 28 | 53
AUS_010 | 65.9177 | 0.06 | 17.7 | 1.82 | 0.54 | 12.38 | 0.28 | 0.19 |  | 0.87 | 0.007 | 0.028 | 0.11 | 0.019 |  |  |  | 0.042 | 0.002 | 0.0223 |  | 0.012 |  |  | 0 | 1130 |  |  |  |  | 5.2 | [12 empty] | 750 | 137 | 461.9 | 27 | 69
AUS_010 | 65.9177 | 0.06 | 17.7 | 1.82 | 0.54 | 12.38 | 0.28 | 0.19 |  | 0.87 | 0.007 | 0.028 | 0.11 | 0.019 |  |  |  | 0.042 | 0.002 | 0.0223 |  | 0.012 |  |  | 0 | 1130 |  |  |  |  | 5.2 | [12 empty] | 750 | 118 | 739.7 | 35 | 72
AUS_010 | 65.9177 | 0.06 | 17.7 | 1.82 | 0.54 | 12.38 | 0.28 | 0.19 |  | 0.87 | 0.007 | 0.028 | 0.11 | 0.019 |  |  |  | 0.042 | 0.002 | 0.0223 |  | 0.012 |  |  | 0 | 1130 |  |  |  |  | 5.2 | [12 empty] | 750 | 98 | 1333.5 | 44 | 68
AUS_010 | 65.9177 | 0.06 | 17.7 | 1.82 | 0.54 | 12.38 | 0.28 | 0.19 |  | 0.87 | 0.007 | 0.028 | 0.11 | 0.019 |  |  |  | 0.042 | 0.002 | 0.0223 |  | 0.012 |  |  | 0 | 1130 |  |  |  |  | 5.2 | [12 empty] | 750 | 98 | 1206.2 | 28 | 70
AUS_010 | 65.9177 | 0.06 | 17.7 | 1.82 | 0.54 | 12.38 | 0.28 | 0.19 |  | 0.87 | 0.007 | 0.028 | 0.11 | 0.019 |  |  |  | 0.042 | 0.002 | 0.0223 |  | 0.012 |  |  | 0 | 1130 |  |  |  |  | 5.2 | [12 empty] | 750 | 69 | 5374 | 28 | 43
AUS_010 | 65.9177 | 0.06 | 17.7 | 1.82 | 0.54 | 12.38 | 0.28 | 0.19 |  | 0.87 | 0.007 | 0.028 | 0.11 | 0.019 |  |  |  | 0.042 | 0.002 | 0.0223 |  | 0.012 |  |  | 0 | 1130 |  |  |  |  | 5.2 | [12 empty] | 750 | 53 | 22791.8 | 17 | 23
AUS_010 | 65.9177 | 0.06 | 17.7 | 1.82 | 0.54 | 12.38 | 0.28 | 0.19 |  | 0.87 | 0.007 | 0.028 | 0.11 | 0.019 |  |  |  | 0.042 | 0.002 | 0.0223 |  | 0.012 |  |  | 0 | 1130 |  |  |  |  | 5.2 | [12 empty] | 750 | 37 | 97448.4 | 7 | 13
AUS_011 | 9.26 | 0.06 | 15.98 | 0.43 | 0.32 | 72.4579 | 0.1 | 0.32 |  | 0.47 | 0.3 | 0.002 | 0.02 | 0.24 |  |  |  |  | 0.0001 | 0.02 |  | 0.02 |  |  | 0 | 960 |  |  |  |  | 7.4 |  | 23.9 | 298 | 716 | 43 | 66
AUS_011 | 9.26 | 0.06 | 15.98 | 0.43 | 0.32 | 72.4579 | 0.1 | 0.32 |  | 0.47 | 0.3 | 0.002 | 0.02 | 0.24 |  |  |  |  | 0.0001 | 0.02 |  | 0.02 |  |  | 0 | 960 |  |  |  |  | 7.4 |  | 200 | 245 | 651 | 33 | 63
AUS_011 | 9.26 | 0.06 | 15.98 | 0.43 | 0.32 | 72.4579 | 0.1 | 0.32 |  | 0.47 | 0.3 | 0.002 | 0.02 | 0.24 |  |  |  |  | 0.0001 | 0.02 |  | 0.02 |  |  | 0 | 960 |  |  |  |  | 7.4 |  | 400 | 235 | 648 | 34 | 60
AUS_011 | 9.26 | 0.06 | 15.98 | 0.43 | 0.32 | 72.4579 | 0.1 | 0.32 |  | 0.47 | 0.3 | 0.002 | 0.02 | 0.24 |  |  |  |  | 0.0001 | 0.02 |  | 0.02 |  |  | 0 | 960 |  |  |  |  | 7.4 |  | 550 | 221 | 600 | 34 | 59
AUS_011 | 9.26 | 0.06 | 15.98 | 0.43 | 0.32 | 72.4579 | 0.1 | 0.32 |  | 0.47 | 0.3 | 0.002 | 0.02 | 0.24 |  |  |  |  | 0.0001 | 0.02 |  | 0.02 |  |  | 0 | 960 |  |  |  |  | 7.4 |  | 600 | 213 | 559 | 45 | 58
AUS_011 | 9.26 | 0.06 | 15.98 | 0.43 | 0.32 | 72.4579 | 0.1 | 0.32 |  | 0.47 | 0.3 | 0.002 | 0.02 | 0.24 |  |  |  |  | 0.0001 | 0.02 |  | 0.02 |  |  | 0 | 960 |  |  |  |  | 7.4 |  | 650 | 212 | 483 | 49 | 58
AUS_011 | 9.26 | 0.06 | 15.98 | 0.43 | 0.32 | 72.4579 | 0.1 | 0.32 |  | 0.47 | 0.3 | 0.002 | 0.02 | 0.24 |  |  |  |  | 0.0001 | 0.02 |  | 0.02 |  |  | 0 | 960 |  |  |  |  | 7.4 |  | 700 | 209 | 404 | 69 | 61
AUS_011 | 9.26 | 0.06 | 15.98 | 0.43 | 0.32 | 72.4579 | 0.1 | 0.32 |  | 0.47 | 0.3 | 0.002 | 0.02 | 0.24 |  |  |  |  | 0.0001 | 0.02 |  | 0.02 |  |  | 0 | 960 |  |  |  |  | 7.4 |  | 750 | 174 | 296 | 73 | 61
AUS_011 | 9.26 | 0.06 | 15.98 | 0.43 | 0.32 | 72.4579 | 0.1 | 0.32 |  | 0.47 | 0.3 | 0.002 | 0.02 | 0.24 |  |  |  |  | 0.0001 | 0.02 |  | 0.02 |  |  | 0 | 960 |  |  |  |  | 7.4 |  | 800 | 129 | 231 | 81 | 67
AUS_011 | 9.26 | 0.06 | 15.98 | 0.43 | 0.32 | 72.4579 | 0.1 | 0.32 |  | 0.47 | 0.3 | 0.002 | 0.02 | 0.24 |  |  |  |  | 0.0001 | 0.02 |  | 0.02 |  |  | 0 | 960 |  |  |  |  | 7.4 |  | 850 | 88 | 164 | 94 | 77
AUS_011 | 9.26 | 0.06 | 15.98 | 0.43 | 0.32 | 72.4579 | 0.1 | 0.32 |  | 0.47 | 0.3 | 0.002 | 0.02 | 0.24 |  |  |  |  | 0.0001 | 0.02 |  | 0.02 |  |  | 0 | 960 |  |  |  |  | 7.4 |  | 900 | 69 | 157 | 92 | 83
AUS_011 | 9.26 | 0.06 | 15.98 | 0.43 | 0.32 | 72.4579 | 0.1 | 0.32 |  | 0.47 | 0.3 | 0.002 | 0.02 | 0.24 |  |  |  |  | 0.0001 | 0.02 |  | 0.02 |  |  | 0 | 960 |  |  |  |  | 7.4 |  | 950 | 52 | 96 | 100 | 84
AUS_011 | 9.26 | 0.06 | 15.98 | 0.43 | 0.32 | 72.4579 | 0.1 | 0.32 |  | 0.47 | 0.3 | 0.002 | 0.02 | 0.24 |  |  |  |  | 0.0001 | 0.02 |  | 0.02 |  |  | 0 | 960 |  |  |  |  | 7.4 |  | 1000 | 38 | 73 | 108 | 87
AUS_011 | 9.26 | 0.06 | 15.98 | 0.43 | 0.32 | 72.4579 | 0.1 | 0.32 |  | 0.47 | 0.3 | 0.002 | 0.02 | 0.24 |  |  |  |  | 0.0001 | 0.02 |  | 0.02 |  |  | 0 | 960 |  |  |  |  | 7.4 | [12 empty] | 600 | 300 | 39.1 | 94 | 58
AUS_011 | 9.26 | 0.06 | 15.98 | 0.43 | 0.32 | 72.4579 | 0.1 | 0.32 |  | 0.47 | 0.3 | 0.002 | 0.02 | 0.24 |  |  |  |  | 0.0001 | 0.02 |  | 0.02 |  |  | 0 | 960 |  |  |  |  | 7.4 | [12 empty] | 600 | 200 | 532.7 | 96 | 66
AUS_011 | 9.26 | 0.06 | 15.98 | 0.43 | 0.32 | 72.4579 | 0.1 | 0.32 |  | 0.47 | 0.3 | 0.002 | 0.02 | 0.24 |  |  |  |  | 0.0001 | 0.02 |  | 0.02 |  |  | 0 | 960 |  |  |  |  | 7.4 | [12 empty] | 600 | 140 | 4969.2 | 90 | 71
AUS_011 | 9.26 | 0.06 | 15.98 | 0.43 | 0.32 | 72.4579 | 0.1 | 0.32 |  | 0.47 | 0.3 | 0.002 | 0.02 | 0.24 |  |  |  |  | 0.0001 | 0.02 |  | 0.02 |  |  | 0 | 960 |  |  |  |  | 7.4 | [12 empty] | 600 | 100 | 31665.8 | 91 | 71
AUS_011 | 9.26 | 0.06 | 15.98 | 0.43 | 0.32 | 72.4579 | 0.1 | 0.32 |  | 0.47 | 0.3 | 0.002 | 0.02 | 0.24 |  |  |  |  | 0.0001 | 0.02 |  | 0.02 |  |  | 0 | 960 |  |  |  |  | 7.4 | [12 empty] | 600 | 80 | 112950.5 | 94 | 67
AUS_011 | 9.26 | 0.06 | 15.98 | 0.43 | 0.32 | 72.4579 | 0.1 | 0.32 |  | 0.47 | 0.3 | 0.002 | 0.02 | 0.24 |  |  |  |  | 0.0001 | 0.02 |  | 0.02 |  |  | 0 | 960 |  |  |  |  | 7.4 | [12 empty] | 700 | 140 | 56 | 74 | 64
AUS_011 | 9.26 | 0.06 | 15.98 | 0.43 | 0.32 | 72.4579 | 0.1 | 0.32 |  | 0.47 | 0.3 | 0.002 | 0.02 | 0.24 |  |  |  |  | 0.0001 | 0.02 |  | 0.02 |  |  | 0 | 960 |  |  |  |  | 7.4 | [12 empty] | 700 | 80 | 1453.3 | 85 | 59
AUS_011 | 9.26 | 0.06 | 15.98 | 0.43 | 0.32 | 72.4579 | 0.1 | 0.32 |  | 0.47 | 0.3 | 0.002 | 0.02 | 0.24 |  |  |  |  | 0.0001 | 0.02 |  | 0.02 |  |  | 0 | 960 |  |  |  |  | 7.4 | [12 empty] | 700 | 60 | 3244.6 | 62 | 55
AUS_011 | 9.26 | 0.06 | 15.98 | 0.43 | 0.32 | 72.4579 | 0.1 | 0.32 |  | 0.47 | 0.3 | 0.002 | 0.02 | 0.24 |  |  |  |  | 0.0001 | 0.02 |  | 0.02 |  |  | 0 | 960 |  |  |  |  | 7.4 | [12 empty] | 700 | 40 | 16107.1 | 73 | 50
AUS_011 | 9.26 | 0.06 | 15.98 | 0.43 | 0.32 | 72.4579 | 0.1 | 0.32 |  | 0.47 | 0.3 | 0.002 | 0.02 | 0.24 |  |  |  |  | 0.0001 | 0.02 |  | 0.02 |  |  | 0 | 960 |  |  |  |  | 7.4 | [12 empty] | 700 | 30 | 24188.7 | 106 | 52
AUS_011 | 9.26 | 0.06 | 15.98 | 0.43 | 0.32 | 72.4579 | 0.1 | 0.32 |  | 0.47 | 0.3 | 0.002 | 0.02 | 0.24 |  |  |  |  | 0.0001 | 0.02 |  | 0.02 |  |  | 0 | 960 |  |  |  |  | 7.4 | [12 empty] | 800 | 60 | 124 | 57 | 49
AUS_011 | 9.26 | 0.06 | 15.98 | 0.43 | 0.32 | 72.4579 | 0.1 | 0.32 |  | 0.47 | 0.3 | 0.002 | 0.02 | 0.24 |  |  |  |  | 0.0001 | 0.02 |  | 0.02 |  |  | 0 | 960 |  |  |  |  | 7.4 | [12 empty] | 800 | 40 | 348.2 | 72 | 45
AUS_011 | 9.26 | 0.06 | 15.98 | 0.43 | 0.32 | 72.4579 | 0.1 | 0.32 |  | 0.47 | 0.3 | 0.002 | 0.02 | 0.24 |  |  |  |  | 0.0001 | 0.02 |  | 0.02 |  |  | 0 | 960 |  |  |  |  | 7.4 | [12 empty] | 800 | 30 | 903.9 | 67 | 46
AUS_011 | 9.26 | 0.06 | 15.98 | 0.43 | 0.32 | 72.4579 | 0.1 | 0.32 |  | 0.47 | 0.3 | 0.002 | 0.02 | 0.24 |  |  |  |  | 0.0001 | 0.02 |  | 0.02 |  |  | 0 | 960 |  |  |  |  | 7.4 | [12 empty] | 800 | 20 | 5277.5 | 102 | 45
AUS_011 | 9.26 | 0.06 | 15.98 | 0.43 | 0.32 | 72.4579 | 0.1 | 0.32 |  | 0.47 | 0.3 | 0.002 | 0.02 | 0.24 |  |  |  |  | 0.0001 | 0.02 |  | 0.02 |  |  | 0 | 960 |  |  |  |  | 7.4 | [12 empty] | 800 | 14 | 89507.6 | 99 | 40
AUS_011 | 9.26 | 0.06 | 15.98 | 0.43 | 0.32 | 72.4579 | 0.1 | 0.32 |  | 0.47 | 0.3 | 0.002 | 0.02 | 0.24 |  |  |  |  | 0.0001 | 0.02 |  | 0.02 |  |  | 0 | 960 |  |  |  |  | 7.4 | [12 empty] | 900 | 40 | 26.4 | 60 | 55
AUS_011 | 9.26 | 0.06 | 15.98 | 0.43 | 0.32 | 72.4579 | 0.1 | 0.32 |  | 0.47 | 0.3 | 0.002 | 0.02 | 0.24 |  |  |  |  | 0.0001 | 0.02 |  | 0.02 |  |  | 0 | 960 |  |  |  |  | 7.4 | [12 empty] | 900 | 30 | 76.5 | 84 | 53
AUS_011 | 9.26 | 0.06 | 15.98 | 0.43 | 0.32 | 72.4579 | 0.1 | 0.32 |  | 0.47 | 0.3 | 0.002 | 0.02 | 0.24 |  |  |  |  | 0.0001 | 0.02 |  | 0.02 |  |  | 0 | 960 |  |  |  |  | 7.4 | [12 empty] | 900 | 20 | 164.3 | 81 | 49
AUS_011 | 9.26 | 0.06 | 15.98 | 0.43 | 0.32 | 72.4579 | 0.1 | 0.32 |  | 0.47 | 0.3 | 0.002 | 0.02 | 0.24 |  |  |  |  | 0.0001 | 0.02 |  | 0.02 |  |  | 0 | 960 |  |  |  |  | 7.4 | [12 empty] | 900 | 14 | 522 | 97 | 47
AUS_011 | 9.26 | 0.06 | 15.98 | 0.43 | 0.32 | 72.4579 | 0.1 | 0.32 |  | 0.47 | 0.3 | 0.002 | 0.02 | 0.24 |  |  |  |  | 0.0001 | 0.02 |  | 0.02 |  |  | 0 | 960 |  |  |  |  | 7.4 | [12 empty] | 900 | 10 | 6158.5 | 112 | 49
AUS_011 | 9.26 | 0.06 | 15.98 | 0.43 | 0.32 | 72.4579 | 0.1 | 0.32 |  | 0.47 | 0.3 | 0.002 | 0.02 | 0.24 |  |  |  |  | 0.0001 | 0.02 |  | 0.02 |  |  | 0 | 960 |  |  |  |  | 7.4 | [12 empty] | 1000 | 14 | 78 | 89 | 55
AUS_011 | 9.26 | 0.06 | 15.98 | 0.43 | 0.32 | 72.4579 | 0.1 | 0.32 |  | 0.47 | 0.3 | 0.002 | 0.02 | 0.24 |  |  |  |  | 0.0001 | 0.02 |  | 0.02 |  |  | 0 | 960 |  |  |  |  | 7.4 | [12 empty] | 1000 | 10 | 434.5 | 131 | 53
AUS_012 | 7.99 | 0.03 | 15.8 | 0.23 | 0.12 | 75.104 | 0.1 | 0.21 |  | 0.05 | 0.11 | 0.005 | 0.16 | 0.08 |  |  |  |  | 0.001 | 0.009 |  | 0.001 |  |  | 0 | 825 |  |  |  |  | 6.5 |  | 23.9 | 344 | 671 | 36 | 70
AUS_012 | 7.99 | 0.03 | 15.8 | 0.23 | 0.12 | 75.104 | 0.1 | 0.21 |  | 0.05 | 0.11 | 0.005 | 0.16 | 0.08 |  |  |  |  | 0.001 | 0.009 |  | 0.001 |  |  | 0 | 825 |  |  |  |  | 6.5 |  | 200 | 344 | 632 | 21 | 66
AUS_012 | 7.99 | 0.03 | 15.8 | 0.23 | 0.12 | 75.104 | 0.1 | 0.21 |  | 0.05 | 0.11 | 0.005 | 0.16 | 0.08 |  |  |  |  | 0.001 | 0.009 |  | 0.001 |  |  | 0 | 825 |  |  |  |  | 6.5 |  | 400 | 340 | 621 | 20 | 55
AUS_012 | 7.99 | 0.03 | 15.8 | 0.23 | 0.12 | 75.104 | 0.1 | 0.21 |  | 0.05 | 0.11 | 0.005 | 0.16 | 0.08 |  |  |  |  | 0.001 | 0.009 |  | 0.001 |  |  | 0 | 825 |  |  |  |  | 6.5 |  | 550 | 234 | 565 | 30 | 64
AUS_012 | 7.99 | 0.03 | 15.8 | 0.23 | 0.12 | 75.104 | 0.1 | 0.21 |  | 0.05 | 0.11 | 0.005 | 0.16 | 0.08 |  |  |  |  | 0.001 | 0.009 |  | 0.001 |  |  | 0 | 825 |  |  |  |  | 6.5 |  | 600 | 230 | 514 | 42 | 53
AUS_012 | 7.99 | 0.03 | 15.8 | 0.23 | 0.12 | 75.104 | 0.1 | 0.21 |  | 0.05 | 0.11 | 0.005 | 0.16 | 0.08 |  |  |  |  | 0.001 | 0.009 |  | 0.001 |  |  | 0 | 825 |  |  |  |  | 6.5 |  | 650 | 235 | 439 | 46 | 59
AUS_012 | 7.99 | 0.03 | 15.8 | 0.23 | 0.12 | 75.104 | 0.1 | 0.21 |  | 0.05 | 0.11 | 0.005 | 0.16 | 0.08 |  |  |  |  | 0.001 | 0.009 |  | 0.001 |  |  | 0 | 825 |  |  |  |  | 6.5 |  | 700 | 208 | 366 | 72 | 73
AUS_012 | 7.99 | 0.03 | 15.8 | 0.23 | 0.12 | 75.104 | 0.1 | 0.21 |  | 0.05 | 0.11 | 0.005 | 0.16 | 0.08 |  |  |  |  | 0.001 | 0.009 |  | 0.001 |  |  | 0 | 825 |  |  |  |  | 6.5 |  | 750 | 141 | 264 | 100 | 90
AUS_012 | 7.99 | 0.03 | 15.8 | 0.23 | 0.12 | 75.104 | 0.1 | 0.21 |  | 0.05 | 0.11 | 0.005 | 0.16 | 0.08 |  |  |  |  | 0.001 | 0.009 |  | 0.001 |  |  | 0 | 825 |  |  |  |  | 6.5 |  | 800 | 148 | 226 | 52 | 89
AUS_012 | 7.99 | 0.03 | 15.8 | 0.23 | 0.12 | 75.104 | 0.1 | 0.21 |  | 0.05 | 0.11 | 0.005 | 0.16 | 0.08 |  |  |  |  | 0.001 | 0.009 |  | 0.001 |  |  | 0 | 825 |  |  |  |  | 6.5 |  | 850 | 98 | 164 | 54 | 91
AUS_012 | 7.99 | 0.03 | 15.8 | 0.23 | 0.12 | 75.104 | 0.1 | 0.21 |  | 0.05 | 0.11 | 0.005 | 0.16 | 0.08 |  |  |  |  | 0.001 | 0.009 |  | 0.001 |  |  | 0 | 825 |  |  |  |  | 6.5 |  | 900 | 64 | 117 | 78 | 93
AUS_012 | 7.99 | 0.03 | 15.8 | 0.23 | 0.12 | 75.104 | 0.1 | 0.21 |  | 0.05 | 0.11 | 0.005 | 0.16 | 0.08 |  |  |  |  | 0.001 | 0.009 |  | 0.001 |  |  | 0 | 825 |  |  |  |  | 6.5 |  | 950 | 47 | 90 | 80 | 90
AUS_012 | 7.99 | 0.03 | 15.8 | 0.23 | 0.12 | 75.104 | 0.1 | 0.21 |  | 0.05 | 0.11 | 0.005 | 0.16 | 0.08 |  |  |  |  | 0.001 | 0.009 |  | 0.001 |  |  | 0 | 825 |  |  |  |  | 6.5 |  | 1000 | 31 | 65 | 104 | 92
AUS_012 | 7.99 | 0.03 | 15.8 | 0.23 | 0.12 | 75.104 | 0.1 | 0.21 |  | 0.05 | 0.11 | 0.005 | 0.16 | 0.08 |  |  |  |  | 0.001 | 0.009 |  | 0.001 |  |  | 0 | 825 |  |  |  |  | 6.5 | [12 empty] | 600 | 300 | 16.7 | 86 | 70
AUS_012 | 7.99 | 0.03 | 15.8 | 0.23 | 0.12 | 75.104 | 0.1 | 0.21 |  | 0.05 | 0.11 | 0.005 | 0.16 | 0.08 |  |  |  |  | 0.001 | 0.009 |  | 0.001 |  |  | 0 | 825 |  |  |  |  | 6.5 | [12 empty] | 600 | 200 | 345.8 | 73 | 71
AUS_012 | 7.99 | 0.03 | 15.8 | 0.23 | 0.12 | 75.104 | 0.1 | 0.21 |  | 0.05 | 0.11 | 0.005 | 0.16 | 0.08 |  |  |  |  | 0.001 | 0.009 |  | 0.001 |  |  | 0 | 825 |  |  |  |  | 6.5 | [12 empty] | 600 | 140 | 2688.8 | 68 | 73
AUS_012 | 7.99 | 0.03 | 15.8 | 0.23 | 0.12 | 75.104 | 0.1 | 0.21 |  | 0.05 | 0.11 | 0.005 | 0.16 | 0.08 |  |  |  |  | 0.001 | 0.009 |  | 0.001 |  |  | 0 | 825 |  |  |  |  | 6.5 | [12 empty] | 600 | 100 | 12799.1 | 54 | 75
AUS_012 | 7.99 | 0.03 | 15.8 | 0.23 | 0.12 | 75.104 | 0.1 | 0.21 |  | 0.05 | 0.11 | 0.005 | 0.16 | 0.08 |  |  |  |  | 0.001 | 0.009 |  | 0.001 |  |  | 0 | 825 |  |  |  |  | 6.5 | [12 empty] | 600 | 80 | 30476.2 | 80 | 79
AUS_012 | 7.99 | 0.03 | 15.8 | 0.23 | 0.12 | 75.104 | 0.1 | 0.21 |  | 0.05 | 0.11 | 0.005 | 0.16 | 0.08 |  |  |  |  | 0.001 | 0.009 |  | 0.001 |  |  | 0 | 825 |  |  |  |  | 6.5 | [12 empty] | 700 | 140 | 35.5 | 60 | 75
AUS_012 | 7.99 | 0.03 | 15.8 | 0.23 | 0.12 | 75.104 | 0.1 | 0.21 |  | 0.05 | 0.11 | 0.005 | 0.16 | 0.08 |  |  |  |  | 0.001 | 0.009 |  | 0.001 |  |  | 0 | 825 |  |  |  |  | 6.5 | [12 empty] | 700 | 80 | 1108 | 15 | 42
AUS_012 | 7.99 | 0.03 | 15.8 | 0.23 | 0.12 | 75.104 | 0.1 | 0.21 |  | 0.05 | 0.11 | 0.005 | 0.16 | 0.08 |  |  |  |  | 0.001 | 0.009 |  | 0.001 |  |  | 0 | 825 |  |  |  |  | 6.5 | [12 empty] | 700 | 60 | 1583.2 | 46 | 62
AUS_012 | 7.99 | 0.03 | 15.8 | 0.23 | 0.12 | 75.104 | 0.1 | 0.21 |  | 0.05 | 0.11 | 0.005 | 0.16 | 0.08 |  |  |  |  | 0.001 | 0.009 |  | 0.001 |  |  | 0 | 825 |  |  |  |  | 6.5 | [12 empty] | 700 | 40 | 9144.2 | 21 | 45
AUS_012 | 7.99 | 0.03 | 15.8 | 0.23 | 0.12 | 75.104 | 0.1 | 0.21 |  | 0.05 | 0.11 | 0.005 | 0.16 | 0.08 |  |  |  |  | 0.001 | 0.009 |  | 0.001 |  |  | 0 | 825 |  |  |  |  | 6.5 | [12 empty] | 700 | 30 | 15003.6 | 52 | 56
AUS_012 | 7.99 | 0.03 | 15.8 | 0.23 | 0.12 | 75.104 | 0.1 | 0.21 |  | 0.05 | 0.11 | 0.005 | 0.16 | 0.08 |  |  |  |  | 0.001 | 0.009 |  | 0.001 |  |  | 0 | 825 |  |  |  |  | 6.5 | [12 empty] | 800 | 60 | 58.9 | 45 | 60
AUS_012 | 7.99 | 0.03 | 15.8 | 0.23 | 0.12 | 75.104 | 0.1 | 0.21 |  | 0.05 | 0.11 | 0.005 | 0.16 | 0.08 |  |  |  |  | 0.001 | 0.009 |  | 0.001 |  |  | 0 | 825 |  |  |  |  | 6.5 | [12 empty] | 800 | 40 | 189.4 | 48 | 54
AUS_012 | 7.99 | 0.03 | 15.8 | 0.23 | 0.12 | 75.104 | 0.1 | 0.21 |  | 0.05 | 0.11 | 0.005 | 0.16 | 0.08 |  |  |  |  | 0.001 | 0.009 |  | 0.001 |  |  | 0 | 825 |  |  |  |  | 6.5 | [12 empty] | 800 | 30 | 599.5 | 28 | 46
AUS_012 | 7.99 | 0.03 | 15.8 | 0.23 | 0.12 | 75.104 | 0.1 | 0.21 |  | 0.05 | 0.11 | 0.005 | 0.16 | 0.08 |  |  |  |  | 0.001 | 0.009 |  | 0.001 |  |  | 0 | 825 |  |  |  |  | 6.5 | [12 empty] | 800 | 30 | 2889 | 24 | 23
AUS_012 | 7.99 | 0.03 | 15.8 | 0.23 | 0.12 | 75.104 | 0.1 | 0.21 |  | 0.05 | 0.11 | 0.005 | 0.16 | 0.08 |  |  |  |  | 0.001 | 0.009 |  | 0.001 |  |  | 0 | 825 |  |  |  |  | 6.5 | [12 empty] | 800 | 20 | 3222.8 | 28 | 41
AUS_012 | 7.99 | 0.03 | 15.8 | 0.23 | 0.12 | 75.104 | 0.1 | 0.21 |  | 0.05 | 0.11 | 0.005 | 0.16 | 0.08 |  |  |  |  | 0.001 | 0.009 |  | 0.001 |  |  | 0 | 825 |  |  |  |  | 6.5 | [12 empty] | 800 | 14 | 5438 | 90 | 44
AUS_012 | 7.99 | 0.03 | 15.8 | 0.23 | 0.12 | 75.104 | 0.1 | 0.21 |  | 0.05 | 0.11 | 0.005 | 0.16 | 0.08 |  |  |  |  | 0.001 | 0.009 |  | 0.001 |  |  | 0 | 825 |  |  |  |  | 6.5 | [12 empty] | 900 | 40 | 10.8 | 65 | 63
AUS_012 | 7.99 | 0.03 | 15.8 | 0.23 | 0.12 | 75.104 | 0.1 | 0.21 |  | 0.05 | 0.11 | 0.005 | 0.16 | 0.08 |  |  |  |  | 0.001 | 0.009 |  | 0.001 |  |  | 0 | 825 |  |  |  |  | 6.5 | [12 empty] | 900 | 30 | 178.2 | 18 | 29
AUS_012 | 7.99 | 0.03 | 15.8 | 0.23 | 0.12 | 75.104 | 0.1 | 0.21 |  | 0.05 | 0.11 | 0.005 | 0.16 | 0.08 |  |  |  |  | 0.001 | 0.009 |  | 0.001 |  |  | 0 | 825 |  |  |  |  | 6.5 | [12 empty] | 900 | 20 | 913.9 | 18 | 29
AUS_012 | 7.99 | 0.03 | 15.8 | 0.23 | 0.12 | 75.104 | 0.1 | 0.21 |  | 0.05 | 0.11 | 0.005 | 0.16 | 0.08 |  |  |  |  | 0.001 | 0.009 |  | 0.001 |  |  | 0 | 825 |  |  |  |  | 6.5 | [12 empty] | 900 | 14 | 10280.5 | 46 | 27
AUS_012 | 7.99 | 0.03 | 15.8 | 0.23 | 0.12 | 75.104 | 0.1 | 0.21 |  | 0.05 | 0.11 | 0.005 | 0.16 | 0.08 |  |  |  |  | 0.001 | 0.009 |  | 0.001 |  |  | 0 | 825 |  |  |  |  | 6.5 | [12 empty] | 900 | 14 | 433.9 | 62 | 46
AUS_012 | 7.99 | 0.03 | 15.8 | 0.23 | 0.12 | 75.104 | 0.1 | 0.21 |  | 0.05 | 0.11 | 0.005 | 0.16 | 0.08 |  |  |  |  | 0.001 | 0.009 |  | 0.001 |  |  | 0 | 825 |  |  |  |  | 6.5 | [12 empty] | 1000 | 20 | 89.9 | 56 | 51
AUS_012 | 7.99 | 0.03 | 15.8 | 0.23 | 0.12 | 75.104 | 0.1 | 0.21 |  | 0.05 | 0.11 | 0.005 | 0.16 | 0.08 |  |  |  |  | 0.001 | 0.009 |  | 0.001 |  |  | 0 | 825 |  |  |  |  | 6.5 | [12 empty] | 1000 | 14 | 645.3 | 67 | 45
AUS_012 | 7.99 | 0.03 | 15.8 | 0.23 | 0.12 | 75.104 | 0.1 | 0.21 |  | 0.05 | 0.11 | 0.005 | 0.16 | 0.08 |  |  |  |  | 0.001 | 0.009 |  | 0.001 |  |  | 0 | 825 |  |  |  |  | 6.5 | [12 empty] | 1000 | 10 | 2414.1 | 108 | 40
AUS_013 | 8.67 | 0.09 | 15.69 | 0.28 | 0.2 | 73.402 | 0.2 | 0.13 |  | 0.73 | 0.22 | 0.007 | 0.2 | 0.36 |  |  |  |  | 0.003 | 0.017 |  | 0.001 |  |  | 0 | 1150 | 800 |  |  |  | 2.4 |  | 23.9 | 255 | 720 | 37 | 50
AUS_013 | 8.67 | 0.09 | 15.69 | 0.28 | 0.2 | 73.402 | 0.2 | 0.13 |  | 0.73 | 0.22 | 0.007 | 0.2 | 0.36 |  |  |  |  | 0.003 | 0.017 |  | 0.001 |  |  | 0 | 1150 | 800 |  |  |  | 2.4 |  | 200 | 241 | 666 | 23 | 51
AUS_013 | 8.67 | 0.09 | 15.69 | 0.28 | 0.2 | 73.402 | 0.2 | 0.13 |  | 0.73 | 0.22 | 0.007 | 0.2 | 0.36 |  |  |  |  | 0.003 | 0.017 |  | 0.001 |  |  | 0 | 1150 | 800 |  |  |  | 2.4 |  | 400 | 203 | 655 | 29 | 45
AUS_013 | 8.67 | 0.09 | 15.69 | 0.28 | 0.2 | 73.402 | 0.2 | 0.13 |  | 0.73 | 0.22 | 0.007 | 0.2 | 0.36 |  |  |  |  | 0.003 | 0.017 |  | 0.001 |  |  | 0 | 1150 | 800 |  |  |  | 2.4 |  | 550 | 193 | 609 | 28 | 48
AUS_013 | 8.67 | 0.09 | 15.69 | 0.28 | 0.2 | 73.402 | 0.2 | 0.13 |  | 0.73 | 0.22 | 0.007 | 0.2 | 0.36 |  |  |  |  | 0.003 | 0.017 |  | 0.001 |  |  | 0 | 1150 | 800 |  |  |  | 2.4 |  | 600 | 188 | 561 | 37 | 52
AUS_013 | 8.67 | 0.09 | 15.69 | 0.28 | 0.2 | 73.402 | 0.2 | 0.13 |  | 0.73 | 0.22 | 0.007 | 0.2 | 0.36 |  |  |  |  | 0.003 | 0.017 |  | 0.001 |  |  | 0 | 1150 | 800 |  |  |  | 2.4 |  | 650 | 178 | 497 | 44 | 57
AUS_013 | 8.67 | 0.09 | 15.69 | 0.28 | 0.2 | 73.402 | 0.2 | 0.13 |  | 0.73 | 0.22 | 0.007 | 0.2 | 0.36 |  |  |  |  | 0.003 | 0.017 |  | 0.001 |  |  | 0 | 1150 | 800 |  |  |  | 2.4 |  | 700 | 198 | 431 | 59 | 66
AUS_013 | 8.67 | 0.09 | 15.69 | 0.28 | 0.2 | 73.402 | 0.2 | 0.13 |  | 0.73 | 0.22 | 0.007 | 0.2 | 0.36 |  |  |  |  | 0.003 | 0.017 |  | 0.001 |  |  | 0 | 1150 | 800 |  |  |  | 2.4 |  | 750 | 178 | 326 | 74 | 79
AUS_013 | 8.67 | 0.09 | 15.69 | 0.28 | 0.2 | 73.402 | 0.2 | 0.13 |  | 0.73 | 0.22 | 0.007 | 0.2 | 0.36 |  |  |  |  | 0.003 | 0.017 |  | 0.001 |  |  | 0 | 1150 | 800 |  |  |  | 2.4 |  | 800 | 129 | 241 | 103 | 91
AUS_013 | 8.67 | 0.09 | 15.69 | 0.28 | 0.2 | 73.402 | 0.2 | 0.13 |  | 0.73 | 0.22 | 0.007 | 0.2 | 0.36 |  |  |  |  | 0.003 | 0.017 |  | 0.001 |  |  | 0 | 1150 | 800 |  |  |  | 2.4 |  | 850 | 105 | 185 | 89 | 92
AUS_013 | 8.67 | 0.09 | 15.69 | 0.28 | 0.2 | 73.402 | 0.2 | 0.13 |  | 0.73 | 0.22 | 0.007 | 0.2 | 0.36 |  |  |  |  | 0.003 | 0.017 |  | 0.001 |  |  | 0 | 1150 | 800 |  |  |  | 2.4 |  | 900 | 77 | 136 | 92 | 95
AUS_013 | 8.67 | 0.09 | 15.69 | 0.28 | 0.2 | 73.402 | 0.2 | 0.13 |  | 0.73 | 0.22 | 0.007 | 0.2 | 0.36 |  |  |  |  | 0.003 | 0.017 |  | 0.001 |  |  | 0 | 1150 | 800 |  |  |  | 2.4 |  | 950 | 60 | 102 | 103 | 94
AUS_013 | 8.67 | 0.09 | 15.69 | 0.28 | 0.2 | 73.402 | 0.2 | 0.13 |  | 0.73 | 0.22 | 0.007 | 0.2 | 0.36 |  |  |  |  | 0.003 | 0.017 |  | 0.001 |  |  | 0 | 1150 | 800 |  |  |  | 2.4 |  | 1000 | 43 | 78 | 106 | 98
AUS_013 | 8.67 | 0.09 | 15.69 | 0.28 | 0.2 | 73.402 | 0.2 | 0.13 |  | 0.73 | 0.22 | 0.007 | 0.2 | 0.36 |  |  |  |  | 0.003 | 0.017 |  | 0.001 |  |  | 0 | 1150 | 800 |  |  |  | 2.4 | [12 empty] | 600 | 400 | 8.7 | 73 | 57
AUS_013 | 8.67 | 0.09 | 15.69 | 0.28 | 0.2 | 73.402 | 0.2 | 0.13 |  | 0.73 | 0.22 | 0.007 | 0.2 | 0.36 |  |  |  |  | 0.003 | 0.017 |  | 0.001 |  |  | 0 | 1150 | 800 |  |  |  | 2.4 | [12 empty] | 600 | 300 | 89 | 90 | 65
AUS_013 | 8.67 | 0.09 | 15.69 | 0.28 | 0.2 | 73.402 | 0.2 | 0.13 |  | 0.73 | 0.22 | 0.007 | 0.2 | 0.36 |  |  |  |  | 0.003 | 0.017 |  | 0.001 |  |  | 0 | 1150 | 800 |  |  |  | 2.4 | [12 empty] | 600 | 200 | 1667.6 | 84 | 78
AUS_013 | 8.67 | 0.09 | 15.69 | 0.28 | 0.2 | 73.402 | 0.2 | 0.13 |  | 0.73 | 0.22 | 0.007 | 0.2 | 0.36 |  |  |  |  | 0.003 | 0.017 |  | 0.001 |  |  | 0 | 1150 | 800 |  |  |  | 2.4 | [12 empty] | 600 | 140 | 30351.2 | 82 | 74
AUS_013 | 8.67 | 0.09 | 15.69 | 0.28 | 0.2 | 73.402 | 0.2 | 0.13 |  | 0.73 | 0.22 | 0.007 | 0.2 | 0.36 |  |  |  |  | 0.003 | 0.017 |  | 0.001 |  |  | 0 | 1150 | 800 |  |  |  | 2.4 | [12 empty] | 600 | 100
AUS_013 | 8.67 | 0.09 | 15.69 | 0.28 | 0.2 | 73.402 | 0.2 | 0.13 |  | 0.73 | 0.22 | 0.007 | 0.2 | 0.36 |  |  |  |  | 0.003 | 0.017 |  | 0.001 |  |  | 0 | 1150 | 800 |  |  |  | 2.4 | [12 empty] | 600 | 80
AUS_013 | 8.67 | 0.09 | 15.69 | 0.28 | 0.2 | 73.402 | 0.2 | 0.13 |  | 0.73 | 0.22 | 0.007 | 0.2 | 0.36 |  |  |  |  | 0.003 | 0.017 |  | 0.001 |  |  | 0 | 1150 | 800 |  |  |  | 2.4 | [12 empty] | 700 | 200 | 14 | 115 | 74
AUS_013 | 8.67 | 0.09 | 15.69 | 0.28 | 0.2 | 73.402 | 0.2 | 0.13 |  | 0.73 | 0.22 | 0.007 | 0.2 | 0.36 |  |  |  |  | 0.003 | 0.017 |  | 0.001 |  |  | 0 | 1150 | 800 |  |  |  | 2.4 | [12 empty] | 700 | 140 | 227.1 | 75 | 78
AUS_013 | 8.67 | 0.09 | 15.69 | 0.28 | 0.2 | 73.402 | 0.2 | 0.13 |  | 0.73 | 0.22 | 0.007 | 0.2 | 0.36 |  |  |  |  | 0.003 | 0.017 |  | 0.001 |  |  | 0 | 1150 | 800 |  |  |  | 2.4 | [12 empty] | 700 | 80 | 18190.8 | 22 | 31
AUS_013 | 8.67 | 0.09 | 15.69 | 0.28 | 0.2 | 73.402 | 0.2 | 0.13 |  | 0.73 | 0.22 | 0.007 | 0.2 | 0.36 |  |  |  |  | 0.003 | 0.017 |  | 0.001 |  |  | 0 | 1150 | 800 |  |  |  | 2.4 | [12 empty] | 700 | 60 | 134083.3 | 6 | 19
AUS_013 | 8.67 | 0.09 | 15.69 | 0.28 | 0.2 | 73.402 | 0.2 | 0.13 |  | 0.73 | 0.22 | 0.007 | 0.2 | 0.36 |  |  |  |  | 0.003 | 0.017 |  | 0.001 |  |  | 0 | 1150 | 800 |  |  |  | 2.4 | [12 empty] | 700 | 40
AUS_013 | 8.67 | 0.09 | 15.69 | 0.28 | 0.2 | 73.402 | 0.2 | 0.13 |  | 0.73 | 0.22 | 0.007 | 0.2 | 0.36 |  |  |  |  | 0.003 | 0.017 |  | 0.001 |  |  | 0 | 1150 | 800 |  |  |  | 2.4 | [12 empty] | 800 | 80 | 173.8 | 62 | 73
AUS_013 | 8.67 | 0.09 | 15.69 | 0.28 | 0.2 | 73.402 | 0.2 | 0.13 |  | 0.73 | 0.22 | 0.007 | 0.2 | 0.36 |  |  |  |  | 0.003 | 0.017 |  | 0.001 |  |  | 0 | 1150 | 800 |  |  |  | 2.4 | [12 empty] | 800 | 60 | 930.9 | 84 | 64
AUS_013 | 8.67 | 0.09 | 15.69 | 0.28 | 0.2 | 73.402 | 0.2 | 0.13 |  | 0.73 | 0.22 | 0.007 | 0.2 | 0.36 |  |  |  |  | 0.003 | 0.017 |  | 0.001 |  |  | 0 | 1150 | 800 |  |  |  | 2.4 | [12 empty] | 800 | 40 | 6420 | 36 | 33
AUS_013 | 8.67 | 0.09 | 15.69 | 0.28 | 0.2 | 73.402 | 0.2 | 0.13 |  | 0.73 | 0.22 | 0.007 | 0.2 | 0.36 |  |  |  |  | 0.003 | 0.017 |  | 0.001 |  |  | 0 | 1150 | 800 |  |  |  | 2.4 | [12 empty] | 800 | 30 | 21246 | 28 | 25
AUS_013 | 8.67 | 0.09 | 15.69 | 0.28 | 0.2 | 73.402 | 0.2 | 0.13 |  | 0.73 | 0.22 | 0.007 | 0.2 | 0.36 |  |  |  |  | 0.003 | 0.017 |  | 0.001 |  |  | 0 | 1150 | 800 |  |  |  | 2.4 | [12 empty] | 800 | 20
AUS_013 | 8.67 | 0.09 | 15.69 | 0.28 | 0.2 | 73.402 | 0.2 | 0.13 |  | 0.73 | 0.22 | 0.007 | 0.2 | 0.36 |  |  |  |  | 0.003 | 0.017 |  | 0.001 |  |  | 0 | 1150 | 800 |  |  |  | 2.4 | [12 empty] | 900 | 40 | 125.5 | 55 | 42
AUS_013 | 8.67 | 0.09 | 15.69 | 0.28 | 0.2 | 73.402 | 0.2 | 0.13 |  | 0.73 | 0.22 | 0.007 | 0.2 | 0.36 |  |  |  |  | 0.003 | 0.017 |  | 0.001 |  |  | 0 | 1150 | 800 |  |  |  | 2.4 | [12 empty] | 900 | 30 | 520.9 | 32 | 29
AUS_013 | 8.67 | 0.09 | 15.69 | 0.28 | 0.2 | 73.402 | 0.2 | 0.13 |  | 0.73 | 0.22 | 0.007 | 0.2 | 0.36 |  |  |  |  | 0.003 | 0.017 |  | 0.001 |  |  | 0 | 1150 | 800 |  |  |  | 2.4 | [12 empty] | 900 | 20 | 3412.3 | 26 | 18
AUS_013 | 8.67 | 0.09 | 15.69 | 0.28 | 0.2 | 73.402 | 0.2 | 0.13 |  | 0.73 | 0.22 | 0.007 | 0.2 | 0.36 |  |  |  |  | 0.003 | 0.017 |  | 0.001 |  |  | 0 | 1150 | 800 |  |  |  | 2.4 | [12 empty] | 900 | 14 | 29844.3 | 42 | 28
AUS_013 | 8.67 | 0.09 | 15.69 | 0.28 | 0.2 | 73.402 | 0.2 | 0.13 |  | 0.73 | 0.22 | 0.007 | 0.2 | 0.36 |  |  |  |  | 0.003 | 0.017 |  | 0.001 |  |  | 0 | 1150 | 800 |  |  |  | 2.4 | [12 empty] | 1000 | 20 | 183.4 | 41 | 36
AUS_013 | 8.67 | 0.09 | 15.69 | 0.28 | 0.2 | 73.402 | 0.2 | 0.13 |  | 0.73 | 0.22 | 0.007 | 0.2 | 0.36 |  |  |  |  | 0.003 | 0.017 |  | 0.001 |  |  | 0 | 1150 | 800 |  |  |  | 2.4 | [12 empty] | 1000 | 14 | 776.5 | 34 | 29
AUS_013 | 8.67 | 0.09 | 15.69 | 0.28 | 0.2 | 73.402 | 0.2 | 0.13 |  | 0.73 | 0.22 | 0.007 | 0.2 | 0.36 |  |  |  |  | 0.003 | 0.017 |  | 0.001 |  |  | 0 | 1150 | 800 |  |  |  | 2.4 | [12 empty] | 1000 | 10 | 4239.9 | 75 | 33
AUS_014 | 7.48 | 0.06 | 15.65 | 0.31 | 0.3 | 75.871 | 0.04 | 0.02 |  | 0.004 | 0.12 | 0.007 | 0.01 | 0.12 |  |  |  |  | 0.002 | 0.004 |  | 0.002 |  |  | 0 | [5 empty] | 1.6 |  | 23.9 | 235 | 656 | 41 | 59
AUS_014 | 7.48 | 0.06 | 15.65 | 0.31 | 0.3 | 75.871 | 0.04 | 0.02 |  | 0.004 | 0.12 | 0.007 | 0.01 | 0.12 |  |  |  |  | 0.002 | 0.004 |  | 0.002 |  |  | 0 | [5 empty] | 1.6 |  | 200 | 202 | 591 | 27 | 58
AUS_014 | 7.48 | 0.06 | 15.65 | 0.31 | 0.3 | 75.871 | 0.04 | 0.02 |  | 0.004 | 0.12 | 0.007 | 0.01 | 0.12 |  |  |  |  | 0.002 | 0.004 |  | 0.002 |  |  | 0 | [5 empty] | 1.6 |  | 400 | 176 | 585 | 31 | 54
AUS_014 | 7.48 | 0.06 | 15.65 | 0.31 | 0.3 | 75.871 | 0.04 | 0.02 |  | 0.004 | 0.12 | 0.007 | 0.01 | 0.12 |  |  |  |  | 0.002 | 0.004 |  | 0.002 |  |  | 0 | [5 empty] | 1.6 |  | 550 | 169 | 527 | 31 | 58
AUS_014 | 7.48 | 0.06 | 15.65 | 0.31 | 0.3 | 75.871 | 0.04 | 0.02 |  | 0.004 | 0.12 | 0.007 | 0.01 | 0.12 |  |  |  |  | 0.002 | 0.004 |  | 0.002 |  |  | 0 | [5 empty] | 1.6 |  | 600 | 164 | 476 | 44 | 59
AUS_014 | 7.48 | 0.06 | 15.65 | 0.31 | 0.3 | 75.871 | 0.04 | 0.02 |  | 0.004 | 0.12 | 0.007 | 0.01 | 0.12 |  |  |  |  | 0.002 | 0.004 |  | 0.002 |  |  | 0 | [5 empty] | 1.6 |  | 650 | 158 | 409 | 42 | 57
AUS_014 | 7.48 | 0.06 | 15.65 | 0.31 | 0.3 | 75.871 | 0.04 | 0.02 |  | 0.004 | 0.12 | 0.007 | 0.01 | 0.12 |  |  |  |  | 0.002 | 0.004 |  | 0.002 |  |  | 0 | [5 empty] | 1.6 |  | 700 | 154 | 342 | 74 | 73
AUS_014 | 7.48 | 0.06 | 15.65 | 0.31 | 0.3 | 75.871 | 0.04 | 0.02 |  | 0.004 | 0.12 | 0.007 | 0.01 | 0.12 |  |  |  |  | 0.002 | 0.004 |  | 0.002 |  |  | 0 | [5 empty] | 1.6 |  | 750 | 138 | 262 | 103 | 91
AUS_014 | 7.48 | 0.06 | 15.65 | 0.31 | 0.3 | 75.871 | 0.04 | 0.02 |  | 0.004 | 0.12 | 0.007 | 0.01 | 0.12 |  |  |  |  | 0.002 | 0.004 |  | 0.002 |  |  | 0 | [5 empty] | 1.6 |  | 800 | 102 | 196 | 109 | 93
AUS_014 | 7.48 | 0.06 | 15.65 | 0.31 | 0.3 | 75.871 | 0.04 | 0.02 |  | 0.004 | 0.12 | 0.007 | 0.01 | 0.12 |  |  |  |  | 0.002 | 0.004 |  | 0.002 |  |  | 0 | [5 empty] | 1.6 |  | 850 | 79 | 145 | 119 | 94
AUS_014 | 7.48 | 0.06 | 15.65 | 0.31 | 0.3 | 75.871 | 0.04 | 0.02 |  | 0.004 | 0.12 | 0.007 | 0.01 | 0.12 |  |  |  |  | 0.002 | 0.004 |  | 0.002 |  |  | 0 | [5 empty] | 1.6 |  | 900 | 62 | 112 | 107 | 92
AUS_014 | 7.48 | 0.06 | 15.65 | 0.31 | 0.3 | 75.871 | 0.04 | 0.02 |  | 0.004 | 0.12 | 0.007 | 0.01 | 0.12 |  |  |  |  | 0.002 | 0.004 |  | 0.002 |  |  | 0 | [5 empty] | 1.6 |  | 950 | 48 | 85 | 96 | 88
AUS_014 | 7.48 | 0.06 | 15.65 | 0.31 | 0.3 | 75.871 | 0.04 | 0.02 |  | 0.004 | 0.12 | 0.007 | 0.01 | 0.12 |  |  |  |  | 0.002 | 0.004 |  | 0.002 |  |  | 0 | [5 empty] | 1.6 |  | 1000 | 38 | 69 | 104 | 92
AUS_014 | 7.48 | 0.06 | 15.65 | 0.31 | 0.3 | 75.871 | 0.04 | 0.02 |  | 0.004 | 0.12 | 0.007 | 0.01 | 0.12 |  |  |  |  | 0.002 | 0.004 |  | 0.002 |  |  | 0 | [5 empty] | 1.6 | [12 empty] | 600 | 300 | 13.7 | 89 | 67
AUS_014 | 7.48 | 0.06 | 15.65 | 0.31 | 0.3 | 75.871 | 0.04 | 0.02 |  | 0.004 | 0.12 | 0.007 | 0.01 | 0.12 |  |  |  |  | 0.002 | 0.004 |  | 0.002 |  |  | 0 | [5 empty] | 1.6 | [12 empty] | 600 | 200 | 210.1 | 102 | 75
AUS_014 | 7.48 | 0.06 | 15.65 | 0.31 | 0.3 | 75.871 | 0.04 | 0.02 |  | 0.004 | 0.12 | 0.007 | 0.01 | 0.12 |  |  |  |  | 0.002 | 0.004 |  | 0.002 |  |  | 0 | [5 empty] | 1.6 | [12 empty] | 600 | 140 | 1813.2 | 121 | 83
AUS_014 | 7.48 | 0.06 | 15.65 | 0.31 | 0.3 | 75.871 | 0.04 | 0.02 |  | 0.004 | 0.12 | 0.007 | 0.01 | 0.12 |  |  |  |  | 0.002 | 0.004 |  | 0.002 |  |  | 0 | [5 empty] | 1.6 | [12 empty] | 600 | 100 | 17416.3 | 101 | 80
AUS_014 | 7.48 | 0.06 | 15.65 | 0.31 | 0.3 | 75.871 | 0.04 | 0.02 |  | 0.004 | 0.12 | 0.007 | 0.01 | 0.12 |  |  |  |  | 0.002 | 0.004 |  | 0.002 |  |  | 0 | [5 empty] | 1.6 | [12 empty] | 600 | 80 | 79901.2 | 97 | 77
AUS_014 | 7.48 | 0.06 | 15.65 | 0.31 | 0.3 | 75.871 | 0.04 | 0.02 |  | 0.004 | 0.12 | 0.007 | 0.01 | 0.12 |  |  |  |  | 0.002 | 0.004 |  | 0.002 |  |  | 0 | [5 empty] | 1.6 | [12 empty] | 700 | 140 | 25.6 | 113 | 82
AUS_014 | 7.48 | 0.06 | 15.65 | 0.31 | 0.3 | 75.871 | 0.04 | 0.02 |  | 0.004 | 0.12 | 0.007 | 0.01 | 0.12 |  |  |  |  | 0.002 | 0.004 |  | 0.002 |  |  | 0 | [5 empty] | 1.6 | [12 empty] | 700 | 80 | 1021.8 | 91 | 73
AUS_014 | 7.48 | 0.06 | 15.65 | 0.31 | 0.3 | 75.871 | 0.04 | 0.02 |  | 0.004 | 0.12 | 0.007 | 0.01 | 0.12 |  |  |  |  | 0.002 | 0.004 |  | 0.002 |  |  | 0 | [5 empty] | 1.6 | [12 empty] | 700 | 60 | 5785.6 | 77 | 58
AUS_014 | 7.48 | 0.06 | 15.65 | 0.31 | 0.3 | 75.871 | 0.04 | 0.02 |  | 0.004 | 0.12 | 0.007 | 0.01 | 0.12 |  |  |  |  | 0.002 | 0.004 |  | 0.002 |  |  | 0 | [5 empty] | 1.6 | [12 empty] | 700 | 40 | 47354.4 | 38 | 32
AUS_014 | 7.48 | 0.06 | 15.65 | 0.31 | 0.3 | 75.871 | 0.04 | 0.02 |  | 0.004 | 0.12 | 0.007 | 0.01 | 0.12 |  |  |  |  | 0.002 | 0.004 |  | 0.002 |  |  | 0 | [5 empty] | 1.6 | [12 empty] | 800 | 60 | 125.5 | 77 | 62
AUS_014 | 7.48 | 0.06 | 15.65 | 0.31 | 0.3 | 75.871 | 0.04 | 0.02 |  | 0.004 | 0.12 | 0.007 | 0.01 | 0.12 |  |  |  |  | 0.002 | 0.004 |  | 0.002 |  |  | 0 | [5 empty] | 1.6 | [12 empty] | 800 | 40 | 920 | 38 | 35
AUS_014 | 7.48 | 0.06 | 15.65 | 0.31 | 0.3 | 75.871 | 0.04 | 0.02 |  | 0.004 | 0.12 | 0.007 | 0.01 | 0.12 |  |  |  |  | 0.002 | 0.004 |  | 0.002 |  |  | 0 | [5 empty] | 1.6 | [12 empty] | 800 | 30 | 3383.2 | 33 | 25
AUS_014 | 7.48 | 0.06 | 15.65 | 0.31 | 0.3 | 75.871 | 0.04 | 0.02 |  | 0.004 | 0.12 | 0.007 | 0.01 | 0.12 |  |  |  |  | 0.002 | 0.004 |  | 0.002 |  |  | 0 | [5 empty] | 1.6 | [12 empty] | 800 | 20 | 87223.7 | 66 | 23
AUS_014 | 7.48 | 0.06 | 15.65 | 0.31 | 0.3 | 75.871 | 0.04 | 0.02 |  | 0.004 | 0.12 | 0.007 | 0.01 | 0.12 |  |  |  |  | 0.002 | 0.004 |  | 0.002 |  |  | 0 | [5 empty] | 1.6 | [12 empty] | 900 | 40 | 45.8 | 60 | 48
AUS_014 | 7.48 | 0.06 | 15.65 | 0.31 | 0.3 | 75.871 | 0.04 | 0.02 |  | 0.004 | 0.12 | 0.007 | 0.01 | 0.12 |  |  |  |  | 0.002 | 0.004 |  | 0.002 |  |  | 0 | [5 empty] | 1.6 | [12 empty] | 900 | 30 | 174 | 35 | 29
AUS_014 | 7.48 | 0.06 | 15.65 | 0.31 | 0.3 | 75.871 | 0.04 | 0.02 |  | 0.004 | 0.12 | 0.007 | 0.01 | 0.12 |  |  |  |  | 0.002 | 0.004 |  | 0.002 |  |  | 0 | [5 empty] | 1.6 | [12 empty] | 900 | 20 | 1047.4 | 33 | 26
AUS_014 | 7.48 | 0.06 | 15.65 | 0.31 | 0.3 | 75.871 | 0.04 | 0.02 |  | 0.004 | 0.12 | 0.007 | 0.01 | 0.12 |  |  |  |  | 0.002 | 0.004 |  | 0.002 |  |  | 0 | [5 empty] | 1.6 | [12 empty] | 900 | 14 | 20660.8 | 83 | 29
AUS_014 | 7.48 | 0.06 | 15.65 | 0.31 | 0.3 | 75.871 | 0.04 | 0.02 |  | 0.004 | 0.12 | 0.007 | 0.01 | 0.12 |  |  |  |  | 0.002 | 0.004 |  | 0.002 |  |  | 0 | [5 empty] | 1.6 | [12 empty] | 1000 | 20 | 65 | 57 | 46
AUS_014 | 7.48 | 0.06 | 15.65 | 0.31 | 0.3 | 75.871 | 0.04 | 0.02 |  | 0.004 | 0.12 | 0.007 | 0.01 | 0.12 |  |  |  |  | 0.002 | 0.004 |  | 0.002 |  |  | 0 | [5 empty] | 1.6 | [12 empty] | 1000 | 14 | 718.8 | 100 | 35
AUS_014 | 7.48 | 0.06 | 15.65 | 0.31 | 0.3 | 75.871 | 0.04 | 0.02 |  | 0.004 | 0.12 | 0.007 | 0.01 | 0.12 |  |  |  |  | 0.002 | 0.004 |  | 0.002 |  |  | 0 | [5 empty] | 1.6 | [12 empty] | 1000 | 10 | 28904.4 | 109 | 12
AUS_015 | 7.49 | 0.049 | 15.37 | 0.49 | 0.33 | 75.5229 | 0.031 | 0.001 |  | 0.002 | 0.16 | 0.002 | 0.004 | 0.26 |  |  |  |  | 0.0001 | 0.28 |  | 0.008 |  |  | 0 | 1120 |  |  |  |  | 3.1 |  | 23.9 | 231 | 615 | 51 | 78
AUS_015 | 7.49 | 0.049 | 15.37 | 0.49 | 0.33 | 75.5229 | 0.031 | 0.001 |  | 0.002 | 0.16 | 0.002 | 0.004 | 0.26 |  |  |  |  | 0.0001 | 0.28 |  | 0.008 |  |  | 0 | 1120 |  |  |  |  | 3.1 |  | 200 | 196 | 561 | 40 | 79
AUS_015 | 7.49 | 0.049 | 15.37 | 0.49 | 0.33 | 75.5229 | 0.031 | 0.001 |  | 0.002 | 0.16 | 0.002 | 0.004 | 0.26 |  |  |  |  | 0.0001 | 0.28 |  | 0.008 |  |  | 0 | 1120 |  |  |  |  | 3.1 |  | 400 | 191 | 578 | 48 | 73
AUS_015 | 7.49 | 0.049 | 15.37 | 0.49 | 0.33 | 75.5229 | 0.031 | 0.001 |  | 0.002 | 0.16 | 0.002 | 0.004 | 0.26 |  |  |  |  | 0.0001 | 0.28 |  | 0.008 |  |  | 0 | 1120 |  |  |  |  | 3.1 |  | 550 | 184 | 550 | 48 | 64
AUS_015 | 7.49 | 0.049 | 15.37 | 0.49 | 0.33 | 75.5229 | 0.031 | 0.001 |  | 0.002 | 0.16 | 0.002 | 0.004 | 0.26 |  |  |  |  | 0.0001 | 0.28 |  | 0.008 |  |  | 0 | 1120 |  |  |  |  | 3.1 |  | 600 | 178 | 527 | 52 | 60
AUS_015 | 7.49 | 0.049 | 15.37 | 0.49 | 0.33 | 75.5229 | 0.031 | 0.001 |  | 0.002 | 0.16 | 0.002 | 0.004 | 0.26 |  |  |  |  | 0.0001 | 0.28 |  | 0.008 |  |  | 0 | 1120 |  |  |  |  | 3.1 |  | 650 | 170 | 482 | 34 | 40
AUS_015 | 7.49 | 0.049 | 15.37 | 0.49 | 0.33 | 75.5229 | 0.031 | 0.001 |  | 0.002 | 0.16 | 0.002 | 0.004 | 0.26 |  |  |  |  | 0.0001 | 0.28 |  | 0.008 |  |  | 0 | 1120 |  |  |  |  | 3.1 |  | 700 | 166 | 420 | 39 | 37
AUS_015 | 7.49 | 0.049 | 15.37 | 0.49 | 0.33 | 75.5229 | 0.031 | 0.001 |  | 0.002 | 0.16 | 0.002 | 0.004 | 0.26 |  |  |  |  | 0.0001 | 0.28 |  | 0.008 |  |  | 0 | 1120 |  |  |  |  | 3.1 |  | 750 | 163 | 300 | 59 | 53
AUS_015 | 7.49 | 0.049 | 15.37 | 0.49 | 0.33 | 75.5229 | 0.031 | 0.001 |  | 0.002 | 0.16 | 0.002 | 0.004 | 0.26 |  |  |  |  | 0.0001 | 0.28 |  | 0.008 |  |  | 0 | 1120 |  |  |  |  | 3.1 |  | 800 | 116 | 205 | 80 | 58
AUS_015 | 7.49 | 0.049 | 15.37 | 0.49 | 0.33 | 75.5229 | 0.031 | 0.001 |  | 0.002 | 0.16 | 0.002 | 0.004 | 0.26 |  |  |  |  | 0.0001 | 0.28 |  | 0.008 |  |  | 0 | 1120 |  |  |  |  | 3.1 |  | 850 | 88 | 151 | 76 | 55
AUS_015 | 7.49 | 0.049 | 15.37 | 0.49 | 0.33 | 75.5229 | 0.031 | 0.001 |  | 0.002 | 0.16 | 0.002 | 0.004 | 0.26 |  |  |  |  | 0.0001 | 0.28 |  | 0.008 |  |  | 0 | 1120 |  |  |  |  | 3.1 |  | 900 | 69 | 113 | 84 | 61
AUS_015 | 7.49 | 0.049 | 15.37 | 0.49 | 0.33 | 75.5229 | 0.031 | 0.001 |  | 0.002 | 0.16 | 0.002 | 0.004 | 0.26 |  |  |  |  | 0.0001 | 0.28 |  | 0.008 |  |  | 0 | 1120 |  |  |  |  | 3.1 |  | 950 | 53 | 87 | 91 | 77
AUS_015 | 7.49 | 0.049 | 15.37 | 0.49 | 0.33 | 75.5229 | 0.031 | 0.001 |  | 0.002 | 0.16 | 0.002 | 0.004 | 0.26 |  |  |  |  | 0.0001 | 0.28 |  | 0.008 |  |  | 0 | 1120 |  |  |  |  | 3.1 |  | 1000 | 40 | 70 | 93 | 82
AUS_015 | 7.49 | 0.049 | 15.37 | 0.49 | 0.33 | 75.5229 | 0.031 | 0.001 |  | 0.002 | 0.16 | 0.002 | 0.004 | 0.26 |  |  |  |  | 0.0001 | 0.28 |  | 0.008 |  |  | 0 | 1120 |  |  |  |  | 3.1 | [12 empty] | 600 | 300 | 33.5 | 19 | 19
AUS_015 | 7.49 | 0.049 | 15.37 | 0.49 | 0.33 | 75.5229 | 0.031 | 0.001 |  | 0.002 | 0.16 | 0.002 | 0.004 | 0.26 |  |  |  |  | 0.0001 | 0.28 |  | 0.008 |  |  | 0 | 1120 |  |  |  |  | 3.1 | [12 empty] | 600 | 200 | 191.1 | 16 | 17
AUS_015 | 7.49 | 0.049 | 15.37 | 0.49 | 0.33 | 75.5229 | 0.031 | 0.001 |  | 0.002 | 0.16 | 0.002 | 0.004 | 0.26 |  |  |  |  | 0.0001 | 0.28 |  | 0.008 |  |  | 0 | 1120 |  |  |  |  | 3.1 | [12 empty] | 600 | 140 | 1094.5 | 18 | 16
AUS_015 | 7.49 | 0.049 | 15.37 | 0.49 | 0.33 | 75.5229 | 0.031 | 0.001 |  | 0.002 | 0.16 | 0.002 | 0.004 | 0.26 |  |  |  |  | 0.0001 | 0.28 |  | 0.008 |  |  | 0 | 1120 |  |  |  |  | 3.1 | [12 empty] | 600 | 100 | 8385.6 | 23 | 20
AUS_015 | 7.49 | 0.049 | 15.37 | 0.49 | 0.33 | 75.5229 | 0.031 | 0.001 |  | 0.002 | 0.16 | 0.002 | 0.004 | 0.26 |  |  |  |  | 0.0001 | 0.28 |  | 0.008 |  |  | 0 | 1120 |  |  |  |  | 3.1 | [12 empty] | 600 | 80 | 39250.8 | 32 | 28
AUS_015 | 7.49 | 0.049 | 15.37 | 0.49 | 0.33 | 75.5229 | 0.031 | 0.001 |  | 0.002 | 0.16 | 0.002 | 0.004 | 0.26 |  |  |  |  | 0.0001 | 0.28 |  | 0.008 |  |  | 0 | 1120 |  |  |  |  | 3.1 | [12 empty] | 700 | 140 | 15 | 25 | 23
AUS_015 | 7.49 | 0.049 | 15.37 | 0.49 | 0.33 | 75.5229 | 0.031 | 0.001 |  | 0.002 | 0.16 | 0.002 | 0.004 | 0.26 |  |  |  |  | 0.0001 | 0.28 |  | 0.008 |  |  | 0 | 1120 |  |  |  |  | 3.1 | [12 empty] | 700 | 80 | 468.5 | 29 | 26
AUS_015 | 7.49 | 0.049 | 15.37 | 0.49 | 0.33 | 75.5229 | 0.031 | 0.001 |  | 0.002 | 0.16 | 0.002 | 0.004 | 0.26 |  |  |  |  | 0.0001 | 0.28 |  | 0.008 |  |  | 0 | 1120 |  |  |  |  | 3.1 | [12 empty] | 700 | 60 | 2496.8 | 32 | 26
AUS_015 | 7.49 | 0.049 | 15.37 | 0.49 | 0.33 | 75.5229 | 0.031 | 0.001 |  | 0.002 | 0.16 | 0.002 | 0.004 | 0.26 |  |  |  |  | 0.0001 | 0.28 |  | 0.008 |  |  | 0 | 1120 |  |  |  |  | 3.1 | [12 empty] | 700 | 40 | 67643.7 | 55 | 23
AUS_015 | 7.49 | 0.049 | 15.37 | 0.49 | 0.33 | 75.5229 | 0.031 | 0.001 |  | 0.002 | 0.16 | 0.002 | 0.004 | 0.26 |  |  |  |  | 0.0001 | 0.28 |  | 0.008 |  |  | 0 | 1120 |  |  |  |  | 3.1 | [12 empty] | 800 | 60 | 69.7 | 34 | 29
AUS_015 | 7.49 | 0.049 | 15.37 | 0.49 | 0.33 | 75.5229 | 0.031 | 0.001 |  | 0.002 | 0.16 | 0.002 | 0.004 | 0.26 |  |  |  |  | 0.0001 | 0.28 |  | 0.008 |  |  | 0 | 1120 |  |  |  |  | 3.1 | [12 empty] | 800 | 40 | 606.9 | 51 | 28
AUS_015 | 7.49 | 0.049 | 15.37 | 0.49 | 0.33 | 75.5229 | 0.031 | 0.001 |  | 0.002 | 0.16 | 0.002 | 0.004 | 0.26 |  |  |  |  | 0.0001 | 0.28 |  | 0.008 |  |  | 0 | 1120 |  |  |  |  | 3.1 | [12 empty] | 800 | 30 | 17083.4 | 58 | 22
AUS_015 | 7.49 | 0.049 | 15.37 | 0.49 | 0.33 | 75.5229 | 0.031 | 0.001 |  | 0.002 | 0.16 | 0.002 | 0.004 | 0.26 |  |  |  |  | 0.0001 | 0.28 |  | 0.008 |  |  | 0 | 1120 |  |  |  |  | 3.1 | [12 empty] | 800 | 20
AUS_015 | 7.49 | 0.049 | 15.37 | 0.49 | 0.33 | 75.5229 | 0.031 | 0.001 |  | 0.002 | 0.16 | 0.002 | 0.004 | 0.26 |  |  |  |  | 0.0001 | 0.28 |  | 0.008 |  |  | 0 | 1120 |  |  |  |  | 3.1 | [12 empty] | 900 | 40 | 37.8 | 44 | 34
AUS_015 | 7.49 | 0.049 | 15.37 | 0.49 | 0.33 | 75.5229 | 0.031 | 0.001 |  | 0.002 | 0.16 | 0.002 | 0.004 | 0.26 |  |  |  |  | 0.0001 | 0.28 |  | 0.008 |  |  | 0 | 1120 |  |  |  |  | 3.1 | [12 empty] | 900 | 30 | 139.1 | 57 | 35
AUS_015 | 7.49 | 0.049 | 15.37 | 0.49 | 0.33 | 75.5229 | 0.031 | 0.001 |  | 0.002 | 0.16 | 0.002 | 0.004 | 0.26 |  |  |  |  | 0.0001 | 0.28 |  | 0.008 |  |  | 0 | 1120 |  |  |  |  | 3.1 | [12 empty] | 900 | 20 | 2391.7 | 52 | 22
AUS_015 | 7.49 | 0.049 | 15.37 | 0.49 | 0.33 | 75.5229 | 0.031 | 0.001 |  | 0.002 | 0.16 | 0.002 | 0.004 | 0.26 |  |  |  |  | 0.0001 | 0.28 |  | 0.008 |  |  | 0 | 1120 |  |  |  |  | 3.1 | [12 empty] | 900 | 14 | 16081.9 | 43 | 12
AUS_015 | 7.49 | 0.049 | 15.37 | 0.49 | 0.33 | 75.5229 | 0.031 | 0.001 |  | 0.002 | 0.16 | 0.002 | 0.004 | 0.26 |  |  |  |  | 0.0001 | 0.28 |  | 0.008 |  |  | 0 | 1120 |  |  |  |  | 3.1 | [12 empty] | 1000 | 20 | 65 | 57 | 46
AUS_015 | 7.49 | 0.049 | 15.37 | 0.49 | 0.33 | 75.5229 | 0.031 | 0.001 |  | 0.002 | 0.16 | 0.002 | 0.004 | 0.26 |  |  |  |  | 0.0001 | 0.28 |  | 0.008 |  |  | 0 | 1120 |  |  |  |  | 3.1 | [12 empty] | 1000 | 14 | 718.8 | 100 | 35
AUS_015 | 7.49 | 0.049 | 15.37 | 0.49 | 0.33 | 75.5229 | 0.031 | 0.001 |  | 0.002 | 0.16 | 0.002 | 0.004 | 0.26 |  |  |  |  | 0.0001 | 0.28 |  | 0.008 |  |  | 0 | 1120 |  |  |  |  | 3.1 | [12 empty] | 1000 | 10 | 28904.4 | 109 | 12
AUS_016 | 18.4 | 0.08 | 21.2 | 0.4 | 0.33 | 48.318 | 1.1 | 8.9 | 0.8 |  | 0.4 | 0.01 |  | 0.013 |  |  |  |  | 0.004 | 0.0352 |  | 0.01 |  |  | 0 | 1150 |  |  |  |  | 3.7 |  | 23.9 | 333 | 770 | 48 | 56
AUS_016 | 18.4 | 0.08 | 21.2 | 0.4 | 0.33 | 48.318 | 1.1 | 8.9 | 0.8 |  | 0.4 | 0.01 |  | 0.013 |  |  |  |  | 0.004 | 0.0352 |  | 0.01 |  |  | 0 | 1150 |  |  |  |  | 3.7 |  | 100 | 319 | 718 | 51 | 59
AUS_016 | 18.4 | 0.08 | 21.2 | 0.4 | 0.33 | 48.318 | 1.1 | 8.9 | 0.8 |  | 0.4 | 0.01 |  | 0.013 |  |  |  |  | 0.004 | 0.0352 |  | 0.01 |  |  | 0 | 1150 |  |  |  |  | 3.7 |  | 200 | 259 | 674 | 47 | 53
AUS_016 | 18.4 | 0.08 | 21.2 | 0.4 | 0.33 | 48.318 | 1.1 | 8.9 | 0.8 |  | 0.4 | 0.01 |  | 0.013 |  |  |  |  | 0.004 | 0.0352 |  | 0.01 |  |  | 0 | 1150 |  |  |  |  | 3.7 |  | 300 | 259 | 650 | 49 | 52
AUS_016 | 18.4 | 0.08 | 21.2 | 0.4 | 0.33 | 48.318 | 1.1 | 8.9 | 0.8 |  | 0.4 | 0.01 |  | 0.013 |  |  |  |  | 0.004 | 0.0352 |  | 0.01 |  |  | 0 | 1150 |  |  |  |  | 3.7 |  | 400 | 250 | 625 | 51 | 46
AUS_016 | 18.4 | 0.08 | 21.2 | 0.4 | 0.33 | 48.318 | 1.1 | 8.9 | 0.8 |  | 0.4 | 0.01 |  | 0.013 |  |  |  |  | 0.004 | 0.0352 |  | 0.01 |  |  | 0 | 1150 |  |  |  |  | 3.7 |  | 500 | 261 | 606 | 49 | 45
AUS_016 | 18.4 | 0.08 | 21.2 | 0.4 | 0.33 | 48.318 | 1.1 | 8.9 | 0.8 |  | 0.4 | 0.01 |  | 0.013 |  |  |  |  | 0.004 | 0.0352 |  | 0.01 |  |  | 0 | 1150 |  |  |  |  | 3.7 |  | 600 | 248 | 574 | 53 | 46
AUS_016 | 18.4 | 0.08 | 21.2 | 0.4 | 0.33 | 48.318 | 1.1 | 8.9 | 0.8 |  | 0.4 | 0.01 |  | 0.013 |  |  |  |  | 0.004 | 0.0352 |  | 0.01 |  |  | 0 | 1150 |  |  |  |  | 3.7 |  | 700 | 237 | 517 | 57 | 60
AUS_016 | 18.4 | 0.08 | 21.2 | 0.4 | 0.33 | 48.318 | 1.1 | 8.9 | 0.8 |  | 0.4 | 0.01 |  | 0.013 |  |  |  |  | 0.004 | 0.0352 |  | 0.01 |  |  | 0 | 1150 |  |  |  |  | 3.7 |  | 800 | 257 | 411 | 81 | 81
AUS_016 | 18.4 | 0.08 | 21.2 | 0.4 | 0.33 | 48.318 | 1.1 | 8.9 | 0.8 |  | 0.4 | 0.01 |  | 0.013 |  |  |  |  | 0.004 | 0.0352 |  | 0.01 |  |  | 0 | 1150 |  |  |  |  | 3.7 |  | 900 | 144 | 247 | 110 | 86
AUS_016 | 18.4 | 0.08 | 21.2 | 0.4 | 0.33 | 48.318 | 1.1 | 8.9 | 0.8 |  | 0.4 | 0.01 |  | 0.013 |  |  |  |  | 0.004 | 0.0352 |  | 0.01 |  |  | 0 | 1150 |  |  |  |  | 3.7 |  | 1000 | 80 | 143 | 127 | 82
AUS_016 | 18.4 | 0.08 | 21.2 | 0.4 | 0.33 | 48.318 | 1.1 | 8.9 | 0.8 |  | 0.4 | 0.01 |  | 0.013 |  |  |  |  | 0.004 | 0.0352 |  | 0.01 |  |  | 0 | 1150 |  |  |  |  | 3.7 | [12 empty] | 700 | 200 | 537.1 | 86 | 78
AUS_016 | 18.4 | 0.08 | 21.2 | 0.4 | 0.33 | 48.318 | 1.1 | 8.9 | 0.8 |  | 0.4 | 0.01 |  | 0.013 |  |  |  |  | 0.004 | 0.0352 |  | 0.01 |  |  | 0 | 1150 |  |  |  |  | 3.7 | [12 empty] | 700 | 180 | 1540.6 | 80 | 84
AUS_016 | 18.4 | 0.08 | 21.2 | 0.4 | 0.33 | 48.318 | 1.1 | 8.9 | 0.8 |  | 0.4 | 0.01 |  | 0.013 |  |  |  |  | 0.004 | 0.0352 |  | 0.01 |  |  | 0 | 1150 |  |  |  |  | 3.7 | [12 empty] | 700 | 160 | 4578.5 | 64 | 83
AUS_016 | 18.4 | 0.08 | 21.2 | 0.4 | 0.33 | 48.318 | 1.1 | 8.9 | 0.8 |  | 0.4 | 0.01 |  | 0.013 |  |  |  |  | 0.004 | 0.0352 |  | 0.01 |  |  | 0 | 1150 |  |  |  |  | 3.7 | [12 empty] | 700 | 140 | 17980.6 | 61 | 72
AUS_016 | 18.4 | 0.08 | 21.2 | 0.4 | 0.33 | 48.318 | 1.1 | 8.9 | 0.8 |  | 0.4 | 0.01 |  | 0.013 |  |  |  |  | 0.004 | 0.0352 |  | 0.01 |  |  | 0 | 1150 |  |  |  |  | 3.7 | [12 empty] | 800 | 120 | 263.6 | 93 | 86
AUS_016 | 18.4 | 0.08 | 21.2 | 0.4 | 0.33 | 48.318 | 1.1 | 8.9 | 0.8 |  | 0.4 | 0.01 |  | 0.013 |  |  |  |  | 0.004 | 0.0352 |  | 0.01 |  |  | 0 | 1150 |  |  |  |  | 3.7 | [12 empty] | 800 | 100 | 1217.8 | 70 | 78
AUS_016 | 18.4 | 0.08 | 21.2 | 0.4 | 0.33 | 48.318 | 1.1 | 8.9 | 0.8 |  | 0.4 | 0.01 |  | 0.013 |  |  |  |  | 0.004 | 0.0352 |  | 0.01 |  |  | 0 | 1150 |  |  |  |  | 3.7 | [12 empty] | 800 | 90 | 2857.7 | 62 | 75
AUS_016 | 18.4 | 0.08 | 21.2 | 0.4 | 0.33 | 48.318 | 1.1 | 8.9 | 0.8 |  | 0.4 | 0.01 |  | 0.013 |  |  |  |  | 0.004 | 0.0352 |  | 0.01 |  |  | 0 | 1150 |  |  |  |  | 3.7 | [12 empty] | 800 | 80 | 5640.9 | 66 | 72
AUS_016 | 18.4 | 0.08 | 21.2 | 0.4 | 0.33 | 48.318 | 1.1 | 8.9 | 0.8 |  | 0.4 | 0.01 |  | 0.013 |  |  |  |  | 0.004 | 0.0352 |  | 0.01 |  |  | 0 | 1150 |  |  |  |  | 3.7 | [12 empty] | 800 | 60 | 26092.7 | 54 | 58
AUS_016 | 18.4 | 0.08 | 21.2 | 0.4 | 0.33 | 48.318 | 1.1 | 8.9 | 0.8 |  | 0.4 | 0.01 |  | 0.013 |  |  |  |  | 0.004 | 0.0352 |  | 0.01 |  |  | 0 | 1150 |  |  |  |  | 3.7 | [12 empty] | 900 | 60 | 169.6 | 74 | 65
AUS_016 | 18.4 | 0.08 | 21.2 | 0.4 | 0.33 | 48.318 | 1.1 | 8.9 | 0.8 |  | 0.4 | 0.01 |  | 0.013 |  |  |  |  | 0.004 | 0.0352 |  | 0.01 |  |  | 0 | 1150 |  |  |  |  | 3.7 | [12 empty] | 900 | 50 | 520.4 | 65 | 57
AUS_016 | 18.4 | 0.08 | 21.2 | 0.4 | 0.33 | 48.318 | 1.1 | 8.9 | 0.8 |  | 0.4 | 0.01 |  | 0.013 |  |  |  |  | 0.004 | 0.0352 |  | 0.01 |  |  | 0 | 1150 |  |  |  |  | 3.7 | [12 empty] | 900 | 40 | 1944.6 | 38 | 41
AUS_016 | 18.4 | 0.08 | 21.2 | 0.4 | 0.33 | 48.318 | 1.1 | 8.9 | 0.8 |  | 0.4 | 0.01 |  | 0.013 |  |  |  |  | 0.004 | 0.0352 |  | 0.01 |  |  | 0 | 1150 |  |  |  |  | 3.7 | [12 empty] | 900 | 30 | 6090.2 | 31 | 31
AUS_016 | 18.4 | 0.08 | 21.2 | 0.4 | 0.33 | 48.318 | 1.1 | 8.9 | 0.8 |  | 0.4 | 0.01 |  | 0.013 |  |  |  |  | 0.004 | 0.0352 |  | 0.01 |  |  | 0 | 1150 |  |  |  |  | 3.7 | [12 empty] | 900 | 20 | 22543 | 23 | 12
AUS_016 | 18.4 | 0.08 | 21.2 | 0.4 | 0.33 | 48.318 | 1.1 | 8.9 | 0.8 |  | 0.4 | 0.01 |  | 0.013 |  |  |  |  | 0.004 | 0.0352 |  | 0.01 |  |  | 0 | 1150 |  |  |  |  | 3.7 | [12 empty] | 900 | 15
AUS_016 | 18.4 | 0.08 | 21.2 | 0.4 | 0.33 | 48.318 | 1.1 | 8.9 | 0.8 |  | 0.4 | 0.01 |  | 0.013 |  |  |  |  | 0.004 | 0.0352 |  | 0.01 |  |  | 0 | 1150 |  |  |  |  | 3.7 | [12 empty] | 1000 | 25 | 322.6 | 31 | 30
AUS_016 | 18.4 | 0.08 | 21.2 | 0.4 | 0.33 | 48.318 | 1.1 | 8.9 | 0.8 |  | 0.4 | 0.01 |  | 0.013 |  |  |  |  | 0.004 | 0.0352 |  | 0.01 |  |  | 0 | 1150 |  |  |  |  | 3.7 | [12 empty] | 1000 | 20 | 665 | 25 | 21
AUS_016 | 18.4 | 0.08 | 21.2 | 0.4 | 0.33 | 48.318 | 1.1 | 8.9 | 0.8 |  | 0.4 | 0.01 |  | 0.013 |  |  |  |  | 0.004 | 0.0352 |  | 0.01 |  |  | 0 | 1150 |  |  |  |  | 3.7 | [12 empty] | 1000 | 15 | 1420.8 | 20 | 13
AUS_016 | 18.4 | 0.08 | 21.2 | 0.4 | 0.33 | 48.318 | 1.1 | 8.9 | 0.8 |  | 0.4 | 0.01 |  | 0.013 |  |  |  |  | 0.004 | 0.0352 |  | 0.01 |  |  | 0 | 1150 |  |  |  |  | 3.7 | [12 empty] | 1000 | 10 | 5570.6 | 67 | 24
AUS_017 | 17.9 | 0.06 | 21.4 | 0.45 | 0.34 | 48.4616 | 1.2 | 9 | 0.8 |  | 0.32 | 0.01 |  | 0.005 |  |  |  |  | 0.004 | 0.0394 |  | 0.01 |  |  | 0 | 1150 |  |  |  |  | 4.4 |  | 23.9 | 344 | 763 | 47 | 66
AUS_017 | 17.9 | 0.06 | 21.4 | 0.45 | 0.34 | 48.4616 | 1.2 | 9 | 0.8 |  | 0.32 | 0.01 |  | 0.005 |  |  |  |  | 0.004 | 0.0394 |  | 0.01 |  |  | 0 | 1150 |  |  |  |  | 4.4 |  | 100 | 299 | 718 | 47 | 65
AUS_017 | 17.9 | 0.06 | 21.4 | 0.45 | 0.34 | 48.4616 | 1.2 | 9 | 0.8 |  | 0.32 | 0.01 |  | 0.005 |  |  |  |  | 0.004 | 0.0394 |  | 0.01 |  |  | 0 | 1150 |  |  |  |  | 4.4 |  | 200 | 252 | 669 | 51 | 65
AUS_017 | 17.9 | 0.06 | 21.4 | 0.45 | 0.34 | 48.4616 | 1.2 | 9 | 0.8 |  | 0.32 | 0.01 |  | 0.005 |  |  |  |  | 0.004 | 0.0394 |  | 0.01 |  |  | 0 | 1150 |  |  |  |  | 4.4 |  | 300 | 251 | 672 | 53 | 62
AUS_017 | 17.9 | 0.06 | 21.4 | 0.45 | 0.34 | 48.4616 | 1.2 | 9 | 0.8 |  | 0.32 | 0.01 |  | 0.005 |  |  |  |  | 0.004 | 0.0394 |  | 0.01 |  |  | 0 | 1150 |  |  |  |  | 4.4 |  | 400 | 215 | 618 | 52 | 61
AUS_017 | 17.9 | 0.06 | 21.4 | 0.45 | 0.34 | 48.4616 | 1.2 | 9 | 0.8 |  | 0.32 | 0.01 |  | 0.005 |  |  |  |  | 0.004 | 0.0394 |  | 0.01 |  |  | 0 | 1150 |  |  |  |  | 4.4 |  | 500 | 211 | 617 | 55 | 60
AUS_017 | 17.9 | 0.06 | 21.4 | 0.45 | 0.34 | 48.4616 | 1.2 | 9 | 0.8 |  | 0.32 | 0.01 |  | 0.005 |  |  |  |  | 0.004 | 0.0394 |  | 0.01 |  |  | 0 | 1150 |  |  |  |  | 4.4 |  | 600 | 220 | 591 | 54 | 57
AUS_017 | 17.9 | 0.06 | 21.4 | 0.45 | 0.34 | 48.4616 | 1.2 | 9 | 0.8 |  | 0.32 | 0.01 |  | 0.005 |  |  |  |  | 0.004 | 0.0394 |  | 0.01 |  |  | 0 | 1150 |  |  |  |  | 4.4 |  | 700 | 228 | 524 | 62 | 74
AUS_017 | 17.9 | 0.06 | 21.4 | 0.45 | 0.34 | 48.4616 | 1.2 | 9 | 0.8 |  | 0.32 | 0.01 |  | 0.005 |  |  |  |  | 0.004 | 0.0394 |  | 0.01 |  |  | 0 | 1150 |  |  |  |  | 4.4 |  | 800 | 204 | 379 | 88 | 90
AUS_017 | 17.9 | 0.06 | 21.4 | 0.45 | 0.34 | 48.4616 | 1.2 | 9 | 0.8 |  | 0.32 | 0.01 |  | 0.005 |  |  |  |  | 0.004 | 0.0394 |  | 0.01 |  |  | 0 | 1150 |  |  |  |  | 4.4 |  | 900 | 134 | 235 | 103 | 97
AUS_017 | 17.9 | 0.06 | 21.4 | 0.45 | 0.34 | 48.4616 | 1.2 | 9 | 0.8 |  | 0.32 | 0.01 |  | 0.005 |  |  |  |  | 0.004 | 0.0394 |  | 0.01 |  |  | 0 | 1150 |  |  |  |  | 4.4 |  | 1000 | 69 | 135 | 104 | 99
AUS_017 | 17.9 | 0.06 | 21.4 | 0.45 | 0.34 | 48.4616 | 1.2 | 9 | 0.8 |  | 0.32 | 0.01 |  | 0.005 |  |  |  |  | 0.004 | 0.0394 |  | 0.01 |  |  | 0 | 1150 |  |  |  |  | 4.4 | [12 empty] | 700 | 200 | 308.8 | 108 | 88
AUS_017 | 17.9 | 0.06 | 21.4 | 0.45 | 0.34 | 48.4616 | 1.2 | 9 | 0.8 |  | 0.32 | 0.01 |  | 0.005 |  |  |  |  | 0.004 | 0.0394 |  | 0.01 |  |  | 0 | 1150 |  |  |  |  | 4.4 | [12 empty] | 700 | 180 | 742.6 | 116 | 90
AUS_017 | 17.9 | 0.06 | 21.4 | 0.45 | 0.34 | 48.4616 | 1.2 | 9 | 0.8 |  | 0.32 | 0.01 |  | 0.005 |  |  |  |  | 0.004 | 0.0394 |  | 0.01 |  |  | 0 | 1150 |  |  |  |  | 4.4 | [12 empty] | 700 | 160 | 2337.8 | 83 | 89
AUS_017 | 17.9 | 0.06 | 21.4 | 0.45 | 0.34 | 48.4616 | 1.2 | 9 | 0.8 |  | 0.32 | 0.01 |  | 0.005 |  |  |  |  | 0.004 | 0.0394 |  | 0.01 |  |  | 0 | 1150 |  |  |  |  | 4.4 | [12 empty] | 700 | 140 | 9401.6 | 64 | 89
AUS_017 | 17.9 | 0.06 | 21.4 | 0.45 | 0.34 | 48.4616 | 1.2 | 9 | 0.8 |  | 0.32 | 0.01 |  | 0.005 |  |  |  |  | 0.004 | 0.0394 |  | 0.01 |  |  | 0 | 1150 |  |  |  |  | 4.4 | [12 empty] | 800 | 120 | 112 | 110 | 95
AUS_017 | 17.9 | 0.06 | 21.4 | 0.45 | 0.34 | 48.4616 | 1.2 | 9 | 0.8 |  | 0.32 | 0.01 |  | 0.005 |  |  |  |  | 0.004 | 0.0394 |  | 0.01 |  |  | 0 | 1150 |  |  |  |  | 4.4 | [12 empty] | 800 | 100 | 416.2 | 91 | 91
AUS_017 | 17.9 | 0.06 | 21.4 | 0.45 | 0.34 | 48.4616 | 1.2 | 9 | 0.8 |  | 0.32 | 0.01 |  | 0.005 |  |  |  |  | 0.004 | 0.0394 |  | 0.01 |  |  | 0 | 1150 |  |  |  |  | 4.4 | [12 empty] | 800 | 90 | 773.6 | 103 | 93
AUS_017 | 17.9 | 0.06 | 21.4 | 0.45 | 0.34 | 48.4616 | 1.2 | 9 | 0.8 |  | 0.32 | 0.01 |  | 0.005 |  |  |  |  | 0.004 | 0.0394 |  | 0.01 |  |  | 0 | 1150 |  |  |  |  | 4.4 | [12 empty] | 800 | 80 | 2051 | 95 | 90
AUS_017 | 17.9 | 0.06 | 21.4 | 0.45 | 0.34 | 48.4616 | 1.2 | 9 | 0.8 |  | 0.32 | 0.01 |  | 0.005 |  |  |  |  | 0.004 | 0.0394 |  | 0.01 |  |  | 0 | 1150 |  |  |  |  | 4.4 | [12 empty] | 800 | 60 | 13544.4 | 64 | 89
AUS_017 | 17.9 | 0.06 | 21.4 | 0.45 | 0.34 | 48.4616 | 1.2 | 9 | 0.8 |  | 0.32 | 0.01 |  | 0.005 |  |  |  |  | 0.004 | 0.0394 |  | 0.01 |  |  | 0 | 1150 |  |  |  |  | 4.4 | [12 empty] | 900 | 60 | 98.7 | 114 | 93
AUS_017 | 17.9 | 0.06 | 21.4 | 0.45 | 0.34 | 48.4616 | 1.2 | 9 | 0.8 |  | 0.32 | 0.01 |  | 0.005 |  |  |  |  | 0.004 | 0.0394 |  | 0.01 |  |  | 0 | 1150 |  |  |  |  | 4.4 | [12 empty] | 900 | 50 | 279.7 | 80 | 88
AUS_017 | 17.9 | 0.06 | 21.4 | 0.45 | 0.34 | 48.4616 | 1.2 | 9 | 0.8 |  | 0.32 | 0.01 |  | 0.005 |  |  |  |  | 0.004 | 0.0394 |  | 0.01 |  |  | 0 | 1150 |  |  |  |  | 4.4 | [12 empty] | 900 | 40 | 935.4 | 67 | 81
AUS_017 | 17.9 | 0.06 | 21.4 | 0.45 | 0.34 | 48.4616 | 1.2 | 9 | 0.8 |  | 0.32 | 0.01 |  | 0.005 |  |  |  |  | 0.004 | 0.0394 |  | 0.01 |  |  | 0 | 1150 |  |  |  |  | 4.4 | [12 empty] | 900 | 30 | 4000.1 | 56 | 72
AUS_017 | 17.9 | 0.06 | 21.4 | 0.45 | 0.34 | 48.4616 | 1.2 | 9 | 0.8 |  | 0.32 | 0.01 |  | 0.005 |  |  |  |  | 0.004 | 0.0394 |  | 0.01 |  |  | 0 | 1150 |  |  |  |  | 4.4 | [12 empty] | 900 | 20 | 17508.1 | 43 | 41
AUS_017 | 17.9 | 0.06 | 21.4 | 0.45 | 0.34 | 48.4616 | 1.2 | 9 | 0.8 |  | 0.32 | 0.01 |  | 0.005 |  |  |  |  | 0.004 | 0.0394 |  | 0.01 |  |  | 0 | 1150 |  |  |  |  | 4.4 | [12 empty] | 900 | 15
AUS_017 | 17.9 | 0.06 | 21.4 | 0.45 | 0.34 | 48.4616 | 1.2 | 9 | 0.8 |  | 0.32 | 0.01 |  | 0.005 |  |  |  |  | 0.004 | 0.0394 |  | 0.01 |  |  | 0 | 1150 |  |  |  |  | 4.4 | [12 empty] | 1000 | 25 | 149.7 | 78 | 81
AUS_017 | 17.9 | 0.06 | 21.4 | 0.45 | 0.34 | 48.4616 | 1.2 | 9 | 0.8 |  | 0.32 | 0.01 |  | 0.005 |  |  |  |  | 0.004 | 0.0394 |  | 0.01 |  |  | 0 | 1150 |  |  |  |  | 4.4 | [12 empty] | 1000 | 20 | 452.3 | 49 | 65
AUS_017 | 17.9 | 0.06 | 21.4 | 0.45 | 0.34 | 48.4616 | 1.2 | 9 | 0.8 |  | 0.32 | 0.01 |  | 0.005 |  |  |  |  | 0.004 | 0.0394 |  | 0.01 |  |  | 0 | 1150 |  |  |  |  | 4.4 | [12 empty] | 1000 | 15 | 842.4 | 64 | 60
AUS_017 | 17.9 | 0.06 | 21.4 | 0.45 | 0.34 | 48.4616 | 1.2 | 9 | 0.8 |  | 0.32 | 0.01 |  | 0.005 |  |  |  |  | 0.004 | 0.0394 |  | 0.01 |  |  | 0 | 1150 |  |  |  |  | 4.4 | [12 empty] | 1000 | 10 | 3475.6 | 27 | 36
AUS_018 | 18.7 | 0.06 | 21.1 | 0.48 | 0.35 | 48.0392 | 1.4 | 8.8 | 0.6 |  | 0.39 | 0.01 |  | 0.021 |  |  |  |  | 0.004 | 0.0358 |  | 0.01 |  |  | 0 | 1150 |  |  |  |  | 4.7 |  | 23.9 | 355 | 771 | 47 | 66
AUS_018 | 18.7 | 0.06 | 21.1 | 0.48 | 0.35 | 48.0392 | 1.4 | 8.8 | 0.6 |  | 0.39 | 0.01 |  | 0.021 |  |  |  |  | 0.004 | 0.0358 |  | 0.01 |  |  | 0 | 1150 |  |  |  |  | 4.7 |  | 100 | 281 | 697 | 49 | 65
AUS_018 | 18.7 | 0.06 | 21.1 | 0.48 | 0.35 | 48.0392 | 1.4 | 8.8 | 0.6 |  | 0.39 | 0.01 |  | 0.021 |  |  |  |  | 0.004 | 0.0358 |  | 0.01 |  |  | 0 | 1150 |  |  |  |  | 4.7 |  | 200 | 255 | 972 | 51 | 65
AUS_018 | 18.7 | 0.06 | 21.1 | 0.48 | 0.35 | 48.0392 | 1.4 | 8.8 | 0.6 |  | 0.39 | 0.01 |  | 0.021 |  |  |  |  | 0.004 | 0.0358 |  | 0.01 |  |  | 0 | 1150 |  |  |  |  | 4.7 |  | 300 | 244 | 665 | 53 | 60
AUS_018 | 18.7 | 0.06 | 21.1 | 0.48 | 0.35 | 48.0392 | 1.4 | 8.8 | 0.6 |  | 0.39 | 0.01 |  | 0.021 |  |  |  |  | 0.004 | 0.0358 |  | 0.01 |  |  | 0 | 1150 |  |  |  |  | 4.7 |  | 400 | 225 | 639 | 50 | 61
AUS_018 | 18.7 | 0.06 | 21.1 | 0.48 | 0.35 | 48.0392 | 1.4 | 8.8 | 0.6 |  | 0.39 | 0.01 |  | 0.021 |  |  |  |  | 0.004 | 0.0358 |  | 0.01 |  |  | 0 | 1150 |  |  |  |  | 4.7 |  | 500 | 211 | 611 | 51 | 61
AUS_018 | 18.7 | 0.06 | 21.1 | 0.48 | 0.35 | 48.0392 | 1.4 | 8.8 | 0.6 |  | 0.39 | 0.01 |  | 0.021 |  |  |  |  | 0.004 | 0.0358 |  | 0.01 |  |  | 0 | 1150 |  |  |  |  | 4.7 |  | 600 | 205 | 579 | 64 | 61
AUS_018 | 18.7 | 0.06 | 21.1 | 0.48 | 0.35 | 48.0392 | 1.4 | 8.8 | 0.6 |  | 0.39 | 0.01 |  | 0.021 |  |  |  |  | 0.004 | 0.0358 |  | 0.01 |  |  | 0 | 1150 |  |  |  |  | 4.7 |  | 700 | 219 | 520 | 60 | 74
AUS_018 | 18.7 | 0.06 | 21.1 | 0.48 | 0.35 | 48.0392 | 1.4 | 8.8 | 0.6 |  | 0.39 | 0.01 |  | 0.021 |  |  |  |  | 0.004 | 0.0358 |  | 0.01 |  |  | 0 | 1150 |  |  |  |  | 4.7 |  | 800 | 223 | 381 | 78 | 89
AUS_018 | 18.7 | 0.06 | 21.1 | 0.48 | 0.35 | 48.0392 | 1.4 | 8.8 | 0.6 |  | 0.39 | 0.01 |  | 0.021 |  |  |  |  | 0.004 | 0.0358 |  | 0.01 |  |  | 0 | 1150 |  |  |  |  | 4.7 |  | 900 | 133 | 235 | 104 | 98
AUS_018 | 18.7 | 0.06 | 21.1 | 0.48 | 0.35 | 48.0392 | 1.4 | 8.8 | 0.6 |  | 0.39 | 0.01 |  | 0.021 |  |  |  |  | 0.004 | 0.0358 |  | 0.01 |  |  | 0 | 1150 |  |  |  |  | 4.7 |  | 1000 | 69 | 132 | 111 | 98
AUS_018 | 18.7 | 0.06 | 21.1 | 0.48 | 0.35 | 48.0392 | 1.4 | 8.8 | 0.6 |  | 0.39 | 0.01 |  | 0.021 |  |  |  |  | 0.004 | 0.0358 |  | 0.01 |  |  | 0 | 1150 |  |  |  |  | 4.7 | [12 empty] | 700 | 200 | 315.8 | 113 | 86
AUS_018 | 18.7 | 0.06 | 21.1 | 0.48 | 0.35 | 48.0392 | 1.4 | 8.8 | 0.6 |  | 0.39 | 0.01 |  | 0.021 |  |  |  |  | 0.004 | 0.0358 |  | 0.01 |  |  | 0 | 1150 |  |  |  |  | 4.7 | [12 empty] | 700 | 180 | 703.8 | 111 | 96
AUS_018 | 18.7 | 0.06 | 21.1 | 0.48 | 0.35 | 48.0392 | 1.4 | 8.8 | 0.6 |  | 0.39 | 0.01 |  | 0.021 |  |  |  |  | 0.004 | 0.0358 |  | 0.01 |  |  | 0 | 1150 |  |  |  |  | 4.7 | [12 empty] | 700 | 160 | 2147.8 | 113 | 92
AUS_018 | 18.7 | 0.06 | 21.1 | 0.48 | 0.35 | 48.0392 | 1.4 | 8.8 | 0.6 |  | 0.39 | 0.01 |  | 0.021 |  |  |  |  | 0.004 | 0.0358 |  | 0.01 |  |  | 0 | 1150 |  |  |  |  | 4.7 | [12 empty] | 700 | 140 | 9222.1 | 63 | 89
AUS_018 | 18.7 | 0.06 | 21.1 | 0.48 | 0.35 | 48.0392 | 1.4 | 8.8 | 0.6 |  | 0.39 | 0.01 |  | 0.021 |  |  |  |  | 0.004 | 0.0358 |  | 0.01 |  |  | 0 | 1150 |  |  |  |  | 4.7 | [12 empty] | 800 | 120 | 109.5 | 95 | 94
AUS_018 | 18.7 | 0.06 | 21.1 | 0.48 | 0.35 | 48.0392 | 1.4 | 8.8 | 0.6 |  | 0.39 | 0.01 |  | 0.021 |  |  |  |  | 0.004 | 0.0358 |  | 0.01 |  |  | 0 | 1150 |  |  |  |  | 4.7 | [12 empty] | 800 | 100 | 387.5 | 111 | 91
AUS_018 | 18.7 | 0.06 | 21.1 | 0.48 | 0.35 | 48.0392 | 1.4 | 8.8 | 0.6 |  | 0.39 | 0.01 |  | 0.021 |  |  |  |  | 0.004 | 0.0358 |  | 0.01 |  |  | 0 | 1150 |  |  |  |  | 4.7 | [12 empty] | 800 | 90 | 870.7 | 87 | 90
AUS_018 | 18.7 | 0.06 | 21.1 | 0.48 | 0.35 | 48.0392 | 1.4 | 8.8 | 0.6 |  | 0.39 | 0.01 |  | 0.021 |  |  |  |  | 0.004 | 0.0358 |  | 0.01 |  |  | 0 | 1150 |  |  |  |  | 4.7 | [12 empty] | 800 | 80 | 2161.1 | 102 | 91
AUS_018 | 18.7 | 0.06 | 21.1 | 0.48 | 0.35 | 48.0392 | 1.4 | 8.8 | 0.6 |  | 0.39 | 0.01 |  | 0.021 |  |  |  |  | 0.004 | 0.0358 |  | 0.01 |  |  | 0 | 1150 |  |  |  |  | 4.7 | [12 empty] | 800 | 60 | 15647.3 | 66 | 83
AUS_018 | 18.7 | 0.06 | 21.1 | 0.48 | 0.35 | 48.0392 | 1.4 | 8.8 | 0.6 |  | 0.39 | 0.01 |  | 0.021 |  |  |  |  | 0.004 | 0.0358 |  | 0.01 |  |  | 0 | 1150 |  |  |  |  | 4.7 | [12 empty] | 900 | 60 | 93.2 | 116 | 93
AUS_018 | 18.7 | 0.06 | 21.1 | 0.48 | 0.35 | 48.0392 | 1.4 | 8.8 | 0.6 |  | 0.39 | 0.01 |  | 0.021 |  |  |  |  | 0.004 | 0.0358 |  | 0.01 |  |  | 0 | 1150 |  |  |  |  | 4.7 | [12 empty] | 900 | 50 | 262.2 | 95 | 90
AUS_018 | 18.7 | 0.06 | 21.1 | 0.48 | 0.35 | 48.0392 | 1.4 | 8.8 | 0.6 |  | 0.39 | 0.01 |  | 0.021 |  |  |  |  | 0.004 | 0.0358 |  | 0.01 |  |  | 0 | 1150 |  |  |  |  | 4.7 | [12 empty] | 900 | 40 | 739.7 | 58 | 87
AUS_018 | 18.7 | 0.06 | 21.1 | 0.48 | 0.35 | 48.0392 | 1.4 | 8.8 | 0.6 |  | 0.39 | 0.01 |  | 0.021 |  |  |  |  | 0.004 | 0.0358 |  | 0.01 |  |  | 0 | 1150 |  |  |  |  | 4.7 | [12 empty] | 900 | 30 | 3765.8 | 74 | 74
AUS_018 | 18.7 | 0.06 | 21.1 | 0.48 | 0.35 | 48.0392 | 1.4 | 8.8 | 0.6 |  | 0.39 | 0.01 |  | 0.021 |  |  |  |  | 0.004 | 0.0358 |  | 0.01 |  |  | 0 | 1150 |  |  |  |  | 4.7 | [12 empty] | 900 | 20
AUS_018 | 18.7 | 0.06 | 21.1 | 0.48 | 0.35 | 48.0392 | 1.4 | 8.8 | 0.6 |  | 0.39 | 0.01 |  | 0.021 |  |  |  |  | 0.004 | 0.0358 |  | 0.01 |  |  | 0 | 1150 |  |  |  |  | 4.7 | [12 empty] | 900 | 15
AUS_018 | 18.7 | 0.06 | 21.1 | 0.48 | 0.35 | 48.0392 | 1.4 | 8.8 | 0.6 |  | 0.39 | 0.01 |  | 0.021 |  |  |  |  | 0.004 | 0.0358 |  | 0.01 |  |  | 0 | 1150 |  |  |  |  | 4.7 | [12 empty] | 1000 | 25 | 181.1 | 100 | 72
AUS_018 | 18.7 | 0.06 | 21.1 | 0.48 | 0.35 | 48.0392 | 1.4 | 8.8 | 0.6 |  | 0.39 | 0.01 |  | 0.021 |  |  |  |  | 0.004 | 0.0358 |  | 0.01 |  |  | 0 | 1150 |  |  |  |  | 4.7 | [12 empty] | 1000 | 20 | 331.2 | 66 | 69
AUS_018 | 18.7 | 0.06 | 21.1 | 0.48 | 0.35 | 48.0392 | 1.4 | 8.8 | 0.6 |  | 0.39 | 0.01 |  | 0.021 |  |  |  |  | 0.004 | 0.0358 |  | 0.01 |  |  | 0 | 1150 |  |  |  |  | 4.7 | [12 empty] | 1000 | 15 | 1934.4 | 40 | 39
AUS_018 | 18.7 | 0.06 | 21.1 | 0.48 | 0.35 | 48.0392 | 1.4 | 8.8 | 0.6 |  | 0.39 | 0.01 |  | 0.021 |  |  |  |  | 0.004 | 0.0358 |  | 0.01 |  |  | 0 | 1150 |  |  |  |  | 4.7 | [12 empty] | 1000 | 10 | 3088.9 | 46 | 39
AUS_019 | 67.5613 | 0.062 | 18.7 | 1.56 | 0.62 | 10.69 |  | 0.47 |  | 0.01 | 0.047 | 0.025 | 0.17 | 0.04 |  |  |  |  | 0.0007 | 0.031 |  | 0.013 |  |  | 0 | 1130 |  |  |  |  | 5.9 |  | 23.9 | 280 | 610 | 67 | 83
AUS_019 | 67.5613 | 0.062 | 18.7 | 1.56 | 0.62 | 10.69 |  | 0.47 |  | 0.01 | 0.047 | 0.025 | 0.17 | 0.04 |  |  |  |  | 0.0007 | 0.031 |  | 0.013 |  |  | 0 | 1130 |  |  |  |  | 5.9 |  | 100 | 243 | 508 | 54 | 83
AUS_019 | 67.5613 | 0.062 | 18.7 | 1.56 | 0.62 | 10.69 |  | 0.47 |  | 0.01 | 0.047 | 0.025 | 0.17 | 0.04 |  |  |  |  | 0.0007 | 0.031 |  | 0.013 |  |  | 0 | 1130 |  |  |  |  | 5.9 |  | 200 | 220 | 472 | 44 | 81
AUS_019 | 67.5613 | 0.062 | 18.7 | 1.56 | 0.62 | 10.69 |  | 0.47 |  | 0.01 | 0.047 | 0.025 | 0.17 | 0.04 |  |  |  |  | 0.0007 | 0.031 |  | 0.013 |  |  | 0 | 1130 |  |  |  |  | 5.9 |  | 300 | 204 | 470 | 43 | 76
AUS_019 | 67.5613 | 0.062 | 18.7 | 1.56 | 0.62 | 10.69 |  | 0.47 |  | 0.01 | 0.047 | 0.025 | 0.17 | 0.04 |  |  |  |  | 0.0007 | 0.031 |  | 0.013 |  |  | 0 | 1130 |  |  |  |  | 5.9 |  | 400 | 197 | 470 | 45 | 76
AUS_019 | 67.5613 | 0.062 | 18.7 | 1.56 | 0.62 | 10.69 |  | 0.47 |  | 0.01 | 0.047 | 0.025 | 0.17 | 0.04 |  |  |  |  | 0.0007 | 0.031 |  | 0.013 |  |  | 0 | 1130 |  |  |  |  | 5.9 |  | 500 | 197 | 443 | 40 | 73
AUS_019 | 67.5613 | 0.062 | 18.7 | 1.56 | 0.62 | 10.69 |  | 0.47 |  | 0.01 | 0.047 | 0.025 | 0.17 | 0.04 |  |  |  |  | 0.0007 | 0.031 |  | 0.013 |  |  | 0 | 1130 |  |  |  |  | 5.9 |  | 550 | 172 | 425 | 44 | 75
AUS_019 | 67.5613 | 0.062 | 18.7 | 1.56 | 0.62 | 10.69 |  | 0.47 |  | 0.01 | 0.047 | 0.025 | 0.17 | 0.04 |  |  |  |  | 0.0007 | 0.031 |  | 0.013 |  |  | 0 | 1130 |  |  |  |  | 5.9 |  | 600 | 162 | 391 | 43 | 73
AUS_019 | 67.5613 | 0.062 | 18.7 | 1.56 | 0.62 | 10.69 |  | 0.47 |  | 0.01 | 0.047 | 0.025 | 0.17 | 0.04 |  |  |  |  | 0.0007 | 0.031 |  | 0.013 |  |  | 0 | 1130 |  |  |  |  | 5.9 |  | 650 | 167 | 314 | 47 | 63
AUS_019 | 67.5613 | 0.062 | 18.7 | 1.56 | 0.62 | 10.69 |  | 0.47 |  | 0.01 | 0.047 | 0.025 | 0.17 | 0.04 |  |  |  |  | 0.0007 | 0.031 |  | 0.013 |  |  | 0 | 1130 |  |  |  |  | 5.9 |  | 700 | 150 | 256 | 52 | 65
AUS_019 | 67.5613 | 0.062 | 18.7 | 1.56 | 0.62 | 10.69 |  | 0.47 |  | 0.01 | 0.047 | 0.025 | 0.17 | 0.04 |  |  |  |  | 0.0007 | 0.031 |  | 0.013 |  |  | 0 | 1130 |  |  |  |  | 5.9 |  | 750 | 148 | 223 | 60 | 67
AUS_019 | 67.5613 | 0.062 | 18.7 | 1.56 | 0.62 | 10.69 |  | 0.47 |  | 0.01 | 0.047 | 0.025 | 0.17 | 0.04 |  |  |  |  | 0.0007 | 0.031 |  | 0.013 |  |  | 0 | 1130 |  |  |  |  | 5.9 | [12 empty] | 600 | 235
AUS_019 | 67.5613 | 0.062 | 18.7 | 1.56 | 0.62 | 10.69 |  | 0.47 |  | 0.01 | 0.047 | 0.025 | 0.17 | 0.04 |  |  |  |  | 0.0007 | 0.031 |  | 0.013 |  |  | 0 | 1130 |  |  |  |  | 5.9 | [12 empty] | 600 | 216
AUS_019 | 67.5613 | 0.062 | 18.7 | 1.56 | 0.62 | 10.69 |  | 0.47 |  | 0.01 | 0.047 | 0.025 | 0.17 | 0.04 |  |  |  |  | 0.0007 | 0.031 |  | 0.013 |  |  | 0 | 1130 |  |  |  |  | 5.9 | [12 empty] | 600 | 196
AUS_019 | 67.5613 | 0.062 | 18.7 | 1.56 | 0.62 | 10.69 |  | 0.47 |  | 0.01 | 0.047 | 0.025 | 0.17 | 0.04 |  |  |  |  | 0.0007 | 0.031 |  | 0.013 |  |  | 0 | 1130 |  |  |  |  | 5.9 | [12 empty] | 600 | 177
AUS_019 | 67.5613 | 0.062 | 18.7 | 1.56 | 0.62 | 10.69 |  | 0.47 |  | 0.01 | 0.047 | 0.025 | 0.17 | 0.04 |  |  |  |  | 0.0007 | 0.031 |  | 0.013 |  |  | 0 | 1130 |  |  |  |  | 5.9 | [12 empty] | 600 | 157
AUS_019 | 67.5613 | 0.062 | 18.7 | 1.56 | 0.62 | 10.69 |  | 0.47 |  | 0.01 | 0.047 | 0.025 | 0.17 | 0.04 |  |  |  |  | 0.0007 | 0.031 |  | 0.013 |  |  | 0 | 1130 |  |  |  |  | 5.9 | [12 empty] | 600 | 137
AUS_019 | 67.5613 | 0.062 | 18.7 | 1.56 | 0.62 | 10.69 |  | 0.47 |  | 0.01 | 0.047 | 0.025 | 0.17 | 0.04 |  |  |  |  | 0.0007 | 0.031 |  | 0.013 |  |  | 0 | 1130 |  |  |  |  | 5.9 | [12 empty] | 600 | 118
AUS_019 | 67.5613 | 0.062 | 18.7 | 1.56 | 0.62 | 10.69 |  | 0.47 |  | 0.01 | 0.047 | 0.025 | 0.17 | 0.04 |  |  |  |  | 0.0007 | 0.031 |  | 0.013 |  |  | 0 | 1130 |  |  |  |  | 5.9 | [12 empty] | 625 | 177
AUS_019 | 67.5613 | 0.062 | 18.7 | 1.56 | 0.62 | 10.69 |  | 0.47 |  | 0.01 | 0.047 | 0.025 | 0.17 | 0.04 |  |  |  |  | 0.0007 | 0.031 |  | 0.013 |  |  | 0 | 1130 |  |  |  |  | 5.9 | [12 empty] | 650 | 177
AUS_019 | 67.5613 | 0.062 | 18.7 | 1.56 | 0.62 | 10.69 |  | 0.47 |  | 0.01 | 0.047 | 0.025 | 0.17 | 0.04 |  |  |  |  | 0.0007 | 0.031 |  | 0.013 |  |  | 0 | 1130 |  |  |  |  | 5.9 | [12 empty] | 650 | 137
AUS_019 | 67.5613 | 0.062 | 18.7 | 1.56 | 0.62 | 10.69 |  | 0.47 |  | 0.01 | 0.047 | 0.025 | 0.17 | 0.04 |  |  |  |  | 0.0007 | 0.031 |  | 0.013 |  |  | 0 | 1130 |  |  |  |  | 5.9 | [12 empty] | 650 | 118
AUS_019 | 67.5613 | 0.062 | 18.7 | 1.56 | 0.62 | 10.69 |  | 0.47 |  | 0.01 | 0.047 | 0.025 | 0.17 | 0.04 |  |  |  |  | 0.0007 | 0.031 |  | 0.013 |  |  | 0 | 1130 |  |  |  |  | 5.9 | [12 empty] | 650 | 118
AUS_019 | 67.5613 | 0.062 | 18.7 | 1.56 | 0.62 | 10.69 |  | 0.47 |  | 0.01 | 0.047 | 0.025 | 0.17 | 0.04 |  |  |  |  | 0.0007 | 0.031 |  | 0.013 |  |  | 0 | 1130 |  |  |  |  | 5.9 | [12 empty] | 650 | 98
AUS_019 | 67.5613 | 0.062 | 18.7 | 1.56 | 0.62 | 10.69 |  | 0.47 |  | 0.01 | 0.047 | 0.025 | 0.17 | 0.04 |  |  |  |  | 0.0007 | 0.031 |  | 0.013 |  |  | 0 | 1130 |  |  |  |  | 5.9 | [12 empty] | 650 | 88
AUS_019 | 67.5613 | 0.062 | 18.7 | 1.56 | 0.62 | 10.69 |  | 0.47 |  | 0.01 | 0.047 | 0.025 | 0.17 | 0.04 |  |  |  |  | 0.0007 | 0.031 |  | 0.013 |  |  | 0 | 1130 |  |  |  |  | 5.9 | [12 empty] | 650 | 78
AUS_019 | 67.5613 | 0.062 | 18.7 | 1.56 | 0.62 | 10.69 |  | 0.47 |  | 0.01 | 0.047 | 0.025 | 0.17 | 0.04 |  |  |  |  | 0.0007 | 0.031 |  | 0.013 |  |  | 0 | 1130 |  |  |  |  | 5.9 | [12 empty] | 650 | 61
AUS_019 | 67.5613 | 0.062 | 18.7 | 1.56 | 0.62 | 10.69 |  | 0.47 |  | 0.01 | 0.047 | 0.025 | 0.17 | 0.04 |  |  |  |  | 0.0007 | 0.031 |  | 0.013 |  |  | 0 | 1130 |  |  |  |  | 5.9 | [12 empty] | 650 | 53
AUS_019 | 67.5613 | 0.062 | 18.7 | 1.56 | 0.62 | 10.69 |  | 0.47 |  | 0.01 | 0.047 | 0.025 | 0.17 | 0.04 |  |  |  |  | 0.0007 | 0.031 |  | 0.013 |  |  | 0 | 1130 |  |  |  |  | 5.9 | [12 empty] | 675 | 118
AUS_019 | 67.5613 | 0.062 | 18.7 | 1.56 | 0.62 | 10.69 |  | 0.47 |  | 0.01 | 0.047 | 0.025 | 0.17 | 0.04 |  |  |  |  | 0.0007 | 0.031 |  | 0.013 |  |  | 0 | 1130 |  |  |  |  | 5.9 | [12 empty] | 700 | 137
AUS_019 | 67.5613 | 0.062 | 18.7 | 1.56 | 0.62 | 10.69 |  | 0.47 |  | 0.01 | 0.047 | 0.025 | 0.17 | 0.04 |  |  |  |  | 0.0007 | 0.031 |  | 0.013 |  |  | 0 | 1130 |  |  |  |  | 5.9 | [12 empty] | 700 | 98
AUS_019 | 67.5613 | 0.062 | 18.7 | 1.56 | 0.62 | 10.69 |  | 0.47 |  | 0.01 | 0.047 | 0.025 | 0.17 | 0.04 |  |  |  |  | 0.0007 | 0.031 |  | 0.013 |  |  | 0 | 1130 |  |  |  |  | 5.9 | [12 empty] | 700 | 98
AUS_019 | 67.5613 | 0.062 | 18.7 | 1.56 | 0.62 | 10.69 |  | 0.47 |  | 0.01 | 0.047 | 0.025 | 0.17 | 0.04 |  |  |  |  | 0.0007 | 0.031 |  | 0.013 |  |  | 0 | 1130 |  |  |  |  | 5.9 | [12 empty] | 700 | 78
AUS_019 | 67.5613 | 0.062 | 18.7 | 1.56 | 0.62 | 10.69 |  | 0.47 |  | 0.01 | 0.047 | 0.025 | 0.17 | 0.04 |  |  |  |  | 0.0007 | 0.031 |  | 0.013 |  |  | 0 | 1130 |  |  |  |  | 5.9 | [12 empty] | 700 | 69
AUS_019 | 67.5613 | 0.062 | 18.7 | 1.56 | 0.62 | 10.69 |  | 0.47 |  | 0.01 | 0.047 | 0.025 | 0.17 | 0.04 |  |  |  |  | 0.0007 | 0.031 |  | 0.013 |  |  | 0 | 1130 |  |  |  |  | 5.9 | [12 empty] | 700 | 61
AUS_019 | 67.5613 | 0.062 | 18.7 | 1.56 | 0.62 | 10.69 |  | 0.47 |  | 0.01 | 0.047 | 0.025 | 0.17 | 0.04 |  |  |  |  | 0.0007 | 0.031 |  | 0.013 |  |  | 0 | 1130 |  |  |  |  | 5.9 | [12 empty] | 700 | 53
AUS_019 | 67.5613 | 0.062 | 18.7 | 1.56 | 0.62 | 10.69 |  | 0.47 |  | 0.01 | 0.047 | 0.025 | 0.17 | 0.04 |  |  |  |  | 0.0007 | 0.031 |  | 0.013 |  |  | 0 | 1130 |  |  |  |  | 5.9 | [12 empty] | 700 | 47
AUS_019 | 67.5613 | 0.062 | 18.7 | 1.56 | 0.62 | 10.69 |  | 0.47 |  | 0.01 | 0.047 | 0.025 | 0.17 | 0.04 |  |  |  |  | 0.0007 | 0.031 |  | 0.013 |  |  | 0 | 1130 |  |  |  |  | 5.9 | [12 empty] | 700 | 41
AUS_019 | 67.5613 | 0.062 | 18.7 | 1.56 | 0.62 | 10.69 |  | 0.47 |  | 0.01 | 0.047 | 0.025 | 0.17 | 0.04 |  |  |  |  | 0.0007 | 0.031 |  | 0.013 |  |  | 0 | 1130 |  |  |  |  | 5.9 | [12 empty] | 700 | 29
AUS_019 | 67.5613 | 0.062 | 18.7 | 1.56 | 0.62 | 10.69 |  | 0.47 |  | 0.01 | 0.047 | 0.025 | 0.17 | 0.04 |  |  |  |  | 0.0007 | 0.031 |  | 0.013 |  |  | 0 | 1130 |  |  |  |  | 5.9 | [12 empty] | 725 | 78
AUS_019 | 67.5613 | 0.062 | 18.7 | 1.56 | 0.62 | 10.69 |  | 0.47 |  | 0.01 | 0.047 | 0.025 | 0.17 | 0.04 |  |  |  |  | 0.0007 | 0.031 |  | 0.013 |  |  | 0 | 1130 |  |  |  |  | 5.9 | [12 empty] | 750 | 98
AUS_019 | 67.5613 | 0.062 | 18.7 | 1.56 | 0.62 | 10.69 |  | 0.47 |  | 0.01 | 0.047 | 0.025 | 0.17 | 0.04 |  |  |  |  | 0.0007 | 0.031 |  | 0.013 |  |  | 0 | 1130 |  |  |  |  | 5.9 | [12 empty] | 750 | 78
AUS_019 | 67.5613 | 0.062 | 18.7 | 1.56 | 0.62 | 10.69 |  | 0.47 |  | 0.01 | 0.047 | 0.025 | 0.17 | 0.04 |  |  |  |  | 0.0007 | 0.031 |  | 0.013 |  |  | 0 | 1130 |  |  |  |  | 5.9 | [12 empty] | 750 | 78
AUS_019 | 67.5613 | 0.062 | 18.7 | 1.56 | 0.62 | 10.69 |  | 0.47 |  | 0.01 | 0.047 | 0.025 | 0.17 | 0.04 |  |  |  |  | 0.0007 | 0.031 |  | 0.013 |  |  | 0 | 1130 |  |  |  |  | 5.9 | [12 empty] | 750 | 69
AUS_019 | 67.5613 | 0.062 | 18.7 | 1.56 | 0.62 | 10.69 |  | 0.47 |  | 0.01 | 0.047 | 0.025 | 0.17 | 0.04 |  |  |  |  | 0.0007 | 0.031 |  | 0.013 |  |  | 0 | 1130 |  |  |  |  | 5.9 | [12 empty] | 750 | 53
AUS_019 | 67.5613 | 0.062 | 18.7 | 1.56 | 0.62 | 10.69 |  | 0.47 |  | 0.01 | 0.047 | 0.025 | 0.17 | 0.04 |  |  |  |  | 0.0007 | 0.031 |  | 0.013 |  |  | 0 | 1130 |  |  |  |  | 5.9 | [12 empty] | 750 | 53
AUS_019 | 67.5613 | 0.062 | 18.7 | 1.56 | 0.62 | 10.69 |  | 0.47 |  | 0.01 | 0.047 | 0.025 | 0.17 | 0.04 |  |  |  |  | 0.0007 | 0.031 |  | 0.013 |  |  | 0 | 1130 |  |  |  |  | 5.9 | [12 empty] | 750 | 47
AUS_019 | 67.5613 | 0.062 | 18.7 | 1.56 | 0.62 | 10.69 |  | 0.47 |  | 0.01 | 0.047 | 0.025 | 0.17 | 0.04 |  |  |  |  | 0.0007 | 0.031 |  | 0.013 |  |  | 0 | 1130 |  |  |  |  | 5.9 | [12 empty] | 750 | 37
AUS_019 | 67.5613 | 0.062 | 18.7 | 1.56 | 0.62 | 10.69 |  | 0.47 |  | 0.01 | 0.047 | 0.025 | 0.17 | 0.04 |  |  |  |  | 0.0007 | 0.031 |  | 0.013 |  |  | 0 | 1130 |  |  |  |  | 5.9 | [12 empty] | 750 | 29
AUS_019 | 67.5613 | 0.062 | 18.7 | 1.56 | 0.62 | 10.69 |  | 0.47 |  | 0.01 | 0.047 | 0.025 | 0.17 | 0.04 |  |  |  |  | 0.0007 | 0.031 |  | 0.013 |  |  | 0 | 1130 |  |  |  |  | 5.9 | [12 empty] | 775 | 61
AUS_019 | 67.5613 | 0.062 | 18.7 | 1.56 | 0.62 | 10.69 |  | 0.47 |  | 0.01 | 0.047 | 0.025 | 0.17 | 0.04 |  |  |  |  | 0.0007 | 0.031 |  | 0.013 |  |  | 0 | 1130 |  |  |  |  | 5.9 | [12 empty] | 775 | 53
AUS_019 | 67.5613 | 0.062 | 18.7 | 1.56 | 0.62 | 10.69 |  | 0.47 |  | 0.01 | 0.047 | 0.025 | 0.17 | 0.04 |  |  |  |  | 0.0007 | 0.031 |  | 0.013 |  |  | 0 | 1130 |  |  |  |  | 5.9 | [12 empty] | 775 | 41
AUS_019 | 67.5613 | 0.062 | 18.7 | 1.56 | 0.62 | 10.69 |  | 0.47 |  | 0.01 | 0.047 | 0.025 | 0.17 | 0.04 |  |  |  |  | 0.0007 | 0.031 |  | 0.013 |  |  | 0 | 1130 |  |  |  |  | 5.9 | [12 empty] | 800 | 61
AUS_019 | 67.5613 | 0.062 | 18.7 | 1.56 | 0.62 | 10.69 |  | 0.47 |  | 0.01 | 0.047 | 0.025 | 0.17 | 0.04 |  |  |  |  | 0.0007 | 0.031 |  | 0.013 |  |  | 0 | 1130 |  |  |  |  | 5.9 | [12 empty] | 800 | 53
AUS_019 | 67.5613 | 0.062 | 18.7 | 1.56 | 0.62 | 10.69 |  | 0.47 |  | 0.01 | 0.047 | 0.025 | 0.17 | 0.04 |  |  |  |  | 0.0007 | 0.031 |  | 0.013 |  |  | 0 | 1130 |  |  |  |  | 5.9 | [12 empty] | 800 | 41
AUS_019 | 67.5613 | 0.062 | 18.7 | 1.56 | 0.62 | 10.69 |  | 0.47 |  | 0.01 | 0.047 | 0.025 | 0.17 | 0.04 |  |  |  |  | 0.0007 | 0.031 |  | 0.013 |  |  | 0 | 1130 |  |  |  |  | 5.9 | [12 empty] | 800 | 29
AUS_019 | 67.5613 | 0.062 | 18.7 | 1.56 | 0.62 | 10.69 |  | 0.47 |  | 0.01 | 0.047 | 0.025 | 0.17 | 0.04 |  |  |  |  | 0.0007 | 0.031 |  | 0.013 |  |  | 0 | 1130 |  |  |  |  | 5.9 | [12 empty] | 800 | 24
AUS_019 | 67.5613 | 0.062 | 18.7 | 1.56 | 0.62 | 10.69 |  | 0.47 |  | 0.01 | 0.047 | 0.025 | 0.17 | 0.04 |  |  |  |  | 0.0007 | 0.031 |  | 0.013 |  |  | 0 | 1130 |  |  |  |  | 5.9 | [12 empty] | 825 | 20
AUS_019 | 67.5613 | 0.062 | 18.7 | 1.56 | 0.62 | 10.69 |  | 0.47 |  | 0.01 | 0.047 | 0.025 | 0.17 | 0.04 |  |  |  |  | 0.0007 | 0.031 |  | 0.013 |  |  | 0 | 1130 |  |  |  |  | 5.9 | [12 empty] | 850 | 41
AUS_019 | 67.5613 | 0.062 | 18.7 | 1.56 | 0.62 | 10.69 |  | 0.47 |  | 0.01 | 0.047 | 0.025 | 0.17 | 0.04 |  |  |  |  | 0.0007 | 0.031 |  | 0.013 |  |  | 0 | 1130 |  |  |  |  | 5.9 | [12 empty] | 850 | 29
AUS_019 | 67.5613 | 0.062 | 18.7 | 1.56 | 0.62 | 10.69 |  | 0.47 |  | 0.01 | 0.047 | 0.025 | 0.17 | 0.04 |  |  |  |  | 0.0007 | 0.031 |  | 0.013 |  |  | 0 | 1130 |  |  |  |  | 5.9 | [12 empty] | 850 | 20
ID | Fe | C | Cr | Mn | Si | Ni | Co | Mo | W | Nb+Ta | Al | P | Cu | Ti | Ta | Hf | Re | V | B | N | O | S | Zr | Y | Homo | Normal | Temper1 | Temper2 | Temper3 | Temper4 | AGS No. | AGS | TT Temp | YS | UTS | Elong | RA | Ch I V | Hv | Den | EM | SM | PR | CT Temp | CS | RT | EL | RA | MCR | 0.1% CS |  | 0.2% CS |  | 0.5% CS | 1.0% CS | 2.0% CS | 5.0% CS | TTC
[33 empty] | 100 | 219 | 533 | 49 | 75
[33 empty] | 200 | 232 | 485 | 42 | 73
[33 empty] | 300 | 174 | 478 | 36 | 66
[33 empty] | 400 | 166 | 482 | 36 | 63
[33 empty] | 500 | 168 | 474 | 38 | 66
[33 empty] | 550 | 156 | 464 | 37 | 63
[33 empty] | 600 | 150 | 441 | 36 | 61
[33 empty] | 650 | 146 | 410 | 36 | 59
[33 empty] | 700 | 160 | 369 | 37 | 52
[33 empty] | 750 | 161 | 314 | 35 | 42
ID | Fe | C | Cr | Mn | Si | Ni | Co | Mo | W | Nb | Al | P | Cu | Ti | Ta | Hf | Re | V | B | N | O | S |  | Y | Homo | Normal | Temper1 | Temper2 | Temper3 | Temper4 | AGS No. | AGS | TT Temp | YS | UTS | Elong | RA | [6 empty] | CT Temp | CS | RT | EL | RA | MCR | 0.1% CS |  | 0.2% CS |  | 0.5% CS | 1.0% CS | 2.0% CS | 5.0% CS | TTC
HEA1 | 24.85 | 0.0083 | 22.66 | 0.51 | 0.01 | 25.89 | 26 | 0.01 | 0.01 | 0.003 | 0.07 | 0.001 | 0.003 | 0.001 | 0.001 |  |  | 0.01 |  | 0.0067 | 0.0014 | 0.0135 |  |  | 1 | [7 empty] | 23 | 611 | 794 | 38 | 60
[33 empty] | 250 | 527 | 643 | 26 | 57
[33 empty] | 500 | 484 | 579 | 26 | 54
[33 empty] | 600 | 415 | 519 | 20 | 33
[33 empty] | 700 | 244 | 346 | 29 | 29
[33 empty] | 800 | 103 | 174 | 64 | 49
[44 empty] | 600 | 137.895 | 1308 | 15.3
ID | Fe | C | Cr | Mn | Si | Ni | Co | Mo | W | Nb | Al | P | Cu | Ti | Ta | Hf | Re | V | B | N | O | S |  | Y | Homo | Normal | Temper1 | Temper2 | Temper3 | Temper4 | AGS No. | AGS | TT Temp | YS | UTS | Elong | RA | [6 empty] | CT Temp | CS | RT | EL | RA | MCR | 0.1% CS |  | 0.2% CS |  | 0.5% CS | 1.0% CS | 2.0% CS | 5.0% CS | TTC
HEA1C | 25.11 | 0.026 | 22.86 | 0.03 | 0.02 | 26.41 | 25.47 | 0.03 | 0.01 | 0.004 | 0.07 | 0.001 | 0.01 | 0.001 | 0.001 |  |  | 0.01 |  | 0.006 | 0.006 | 0.002 |  |  | 1 | [7 empty] | 23 | 240.05 | 659.9 | 64.2 | 77.6
[33 empty] | 250 | 187 | 534 | 51 | 78
[33 empty] | 400 | 176 | 518 | 50 | 71
[33 empty] | 500 | 167 | 508 | 51 | 67
[33 empty] | 600 | 155 | 443 | 35 | 30
[33 empty] | 700 | 148 | 337 | 30 | 27
[33 empty] | 800 | 125 | 213 | 46 | 34
[44 empty] | 600 | 189.606 | 1566 | 18.9
[44 empty] | 600 | 137.895 | 16910
[44 empty] | 612.5 | 172.369 | 1509 | 25.3
[44 empty] | 612.5 | 137.895 | 5423 | 34 | 37.9
[44 empty] | 625 | 155.132 | 1292 | 23.404
[44 empty] | 625 | 137.895 | 3631 | 24.2
[44 empty] | 637.5 | 137.895 | 1535 | 27.4
[44 empty] | 650 | 172.369 | 234 | 30
[44 empty] | 650 | 137.895 | 958 | 20.6
[44 empty] | 650 | 120.658 | 1484.7 | 24.6
[44 empty] | 662.5 | 120.658 | 878 | 25.1
[44 empty] | 662.5 | 103.421 | 1821.2 | 23.1
[44 empty] | 675 | 86.185 | 2296.4 | 25.7 | 31.6
[44 empty] | 675 | 68.948 | 3480
[44 empty] | 700 | 51.711 | 3259 | 9.377
ID | Fe | C | Cr | Mn | Si | Ni | Co | Mo | W | Nb | Al | P | Cu | Ti | Ta | Hf | Re | V | B | N | O | S |  | Y | Homo | Normal | Temper1 | Temper2 | Temper3 | Temper4 | AGS No. | AGS | TT Temp | YS | UTS | Elong | RA | [6 empty] | CT Temp | CS | RT | EL | RA | MCR | 0.1% CS |  | 0.2% CS |  | 0.5% CS | 1.0% CS | 2.0% CS | 5.0% CS | TTC
HEA2 | 17.39 | 0.0068 | 19.14 | 20.27 | 0.01 | 21.47 | 21.68 | 0.01 | 0.01 | 0.003 | 0.03 | 0.001 | 0.003 | 0.005 | 0.001 |  |  | 0.01 |  | 0.0064 | 0.0011 | 0.0136 |  |  | 1 | [7 empty] | 23 | 535 | 725 | 38.5 | 66
[33 empty] | 23 | 538 | 712 | 40 | 70
[33 empty] | 250 | 451 | 588 | 29 | 63
[33 empty] | 500 | 437 | 539 | 24 | 43
[33 empty] | 600 | 355 | 475 | 22 | 23
[33 empty] | 700 | 215 | 321 | 14 | 14
[33 empty] | 800 | 93 | 155 | 22 | 23
[44 empty] | 600 | 137.895 | 281 | 14.4
[44 empty] | 650 | 172.369 | 40.8 | 2.1
ID | Fe | C | Cr | Mn | Si | Ni | Co | Mo | W | Nb | Al | P | Cu | Ti | Ta | Hf | Re | V | B | N | O | S |  | Y | Homo | Normal | Temper1 | Temper2 | Temper3 | Temper4 | AGS No. | AGS | TT Temp | YS | UTS | Elong | RA | [6 empty] | CT Temp | CS | RT | EL | RA | MCR | 0.1% CS |  | 0.2% CS |  | 0.5% CS | 1.0% CS | 2.0% CS | 5.0% CS | TTC
HEA2C3 | 18.15 | 0.0274 | 19.37 | 19.6 | 0.03 | 21.32 | 21.47 | 0.02 | 0.01 | 0.004 | 0.02 | 0.001 | 0.02 | 0.004 | 0.01 |  |  | 0.01 |  | 0.0084 | 0.0004 | 0.0013 |  |  | 1 | [7 empty] | 23 | 238.17 | 612.7 | 58.2 | 78.7
[33 empty] | 250 | 185 | 511 | 53 | 80
[33 empty] | 400 | 209 | 499 | 51 | 68
[33 empty] | 500 | 158 | 489 | 53 | 71
[33 empty] | 600 | 150 | 417 | 52 | 49
[33 empty] | 700 | 141 | 292 | 43 | 31
[33 empty] | 800 | 120 | 187 | 76 | 54
[44 empty] | 600 | 137.895 | 3435 | 26.5
ID | Fe | C | Cr | Mn | Si | Ni | Co | Mo | W | Nb | Al | P | Cu | Ti | Ta | Hf | Re | V | B | N | O | S |  | Y | Homo | Normal | Temper1 | Temper2 | Temper3 | Temper4 | AGS No. | AGS | TT Temp | YS | UTS | Elong | RA | [6 empty] | CT Temp | CS | RT | EL | RA | MCR | 0.1% CS |  | 0.2% CS |  | 0.5% CS | 1.0% CS | 2.0% CS | 5.0% CS | TTC
HEA3B | 17.18 | 0.0219 | 19.17 | 19.91 | 0.01 | 22.15 | 21.45 | 0.01 | 0.012 | 0.107 | 0.011 | 0.001 | 0.006 | 0.003 | 0.001 |  |  | 0.01 |  | 0.0019 | 0.0019 | 0.0014 |  | 0.1206 | 1 | [7 empty] | 23 | 271 | 627 | 42 | 54
[33 empty] | 250 | 218 | 522 | 40 | 50
[33 empty] | 500 | 185 | 476 | 47 | 50
[33 empty] | 500 | 198 | 504 | 44 | 40
[33 empty] | 600 | 184 | 434 | 45 | 41
[33 empty] | 700 | 159 | 294 | 52 | 43
[33 empty] | 800 | 122 | 179 | 65 | 56
[44 empty] | 575 | 137.895 | 6408 | 42.3
[44 empty] | 587.5 | 137.895 | 2959 | 37.1
[44 empty] | 600 | 206.843 | 210 | 33.2
[44 empty] | 600 | 189.606 | 315 | 28.7
[44 empty] | 600 | 172.369 | 572 | 38.1
[44 empty] | 600 | 155.132 | 906 | 39.9
[44 empty] | 600 | 137.895 | 1604 | 62.3
[44 empty] | 600 | 137.895 | 1556 | 29.5
[44 empty] | 600 | 120.658 | 2495 | 32
[44 empty] | 600 | 103.421 | 4872 | 32.3
[44 empty] | 612.5 | 137.895 | 822 | 30
[44 empty] | 625 | 137.895 | 469 | 44.2
[44 empty] | 637.5 | 137.895 | 255 | 31.3
[44 empty] | 650 | 137.895 | 145 | 35.4
ID | Fe | C | Cr | Mn | Si | Ni | Co | Mo | W | Nb | Al | P | Cu | Ti | Ta | Hf | Re | V | B | N | O | S |  | Y | Homo | Normal | Temper1 | Temper2 | Temper3 | Temper4 | AGS No. | AGS | TT Temp | YS | UTS | Elong | RA | [6 empty] | CT Temp | CS | RT | EL | RA | MCR | 0.1% CS |  | 0.2% CS |  | 0.5% CS | 1.0% CS | 2.0% CS | 5.0% CS | TTC
HEA4 | 31.01 | 0.0174 | 17.15 | 16.25 | 0.01 | 17.86 | 17.63 | 0.01 | 0.01 | 0.088 | 0.011 | 0.001 | 0.003 | 0.001 | 0.001 |  |  | 0.01 |  | 0.0051 | 0.0014 | 0.0004 |  | 0.0417 | 1 | [7 empty] | 23 | 236 | 587 | 61 | 73
[33 empty] | 250 | 180 | 478 | 49 | 72
[33 empty] | 500 | 170 | 447 | 46 | 68
[33 empty] | 500 | 173 | 463 | 47 | 60
[33 empty] | 600 | 161 | 395 | 47 | 44
[33 empty] | 700 | 133 | 273 | 54 | 32
[33 empty] | 800 | 105 | 167 | 63 | 46
[44 empty] | 600 | 137.895 | 1851 | 19.7
ID | Fe | C | Cr | Mn | Si | Ni | Co | Mo | W | Nb | Al | P | Cu | Ti | Ta | Hf | Re | V | B | N | O | S |  | Y | Homo | Normal | Temper1 | Temper2 | Temper3 | Temper4 | AGS No. | AGS | TT Temp | YS | UTS | Elong | RA | [6 empty] | CT Temp | CS | RT | EL | RA | MCR | 0.1% CS |  | 0.2% CS |  | 0.5% CS | 1.0% CS | 2.0% CS | 5.0% CS | TTC
HEA5B | 29.26 | 0.0159 | 20.85 | 15.24 | 0.01 | 17.57 | 16.95 | 0.01 | 0.01 | 0.089 | 0.015 | 0.001 | 0.003 | 0.015 | 0.001 |  |  | 0.01 |  | 0.0015 | 0.0003 | 0.0011 |  | 0.1033 | 1 | [7 empty] | 23 | 261 | 605 | 58 | 60
[33 empty] | 250 | 189 | 476 | 43 | 62
[33 empty] | 500 | 175 | 451 | 42 | 53
[33 empty] | 500 | 175 | 456 | 41 | 51
[33 empty] | 600 | 163 | 399 | 45 | 54
[33 empty] | 700 | 134 | 280 | 71 | 61
[33 empty] | 800 | 102 | 168 | 71 | 51
[44 empty] | 600 | 137.895 | 1123 | 19
ID | Fe | C | Cr | Mn | Si | Ni | Co | Mo | W | Nb | Al | P | Cu | Ti | Ta | Hf | Re | V | B | N | O | S |  | Y | Homo | Normal | Temper1 | Temper2 | Temper3 | Temper4 | AGS No. | AGS | TT Temp | YS | UTS | Elong | RA | [6 empty] | CT Temp | CS | RT | EL | RA | MCR | 0.1% CS |  | 0.2% CS |  | 0.5% CS | 1.0% CS | 2.0% CS | 5.0% CS | TTC
HEA6B | 39.8 | 0.0262 | 16.06 | 13.62 | 0.01 | 15.42 | 14.89 | 0.01 | 0.0234 | 0.173 | 0.009 | 0.001 | 0.003 | 0.001 | 0.001 |  |  | 0.01 |  | 0.0007 | 0.001 | 0.0001 |  | 0.0969 | 1 | [7 empty] | 23 | 245 | 591 | 57 | 63
[33 empty] | 250 | 209 | 468 | 42 | 63
[33 empty] | 500 | 178 | 432 | 42 | 55
[33 empty] | 500 | 190 | 435 | 41 | 54
[33 empty] | 600 | 155 | 377 | 45 | 59
[33 empty] | 700 | 134 | 264 | 74 | 66
[33 empty] | 800 | 100 | 162 | 77 | 65
[44 empty] | 600 | 137.895 | 1341 | 25.1
ID | Fe | C | Cr | Mn | Si | Ni | Co | Mo | W | Nb | Al | P | Cu | Ti | Ta | Hf | Re | V | B | N | O | S |  | Y | Homo | Normal | Temper1 | Temper2 | Temper3 | Temper4 | AGS No. | AGS | TT Temp | YS | UTS | Elong | RA | [6 empty] | CT Temp | CS | RT | EL | RA | MCR | 0.1% CS |  | 0.2% CS |  | 0.5% CS | 1.0% CS | 2.0% CS | 5.0% CS | TTC
HEA7B | 46.86 | 0.0303 | 15.8 | 11.72 | 0.01 | 12.88 | 12.54 | 0.01 | 0.008 | 0.155 | 0.011 | 0.001 | 0.007 | 0.004 | 0.001 |  |  | 0.01 |  | 0.0029 | 0.0005 | 0.0015 |  | 0.0357 | 1 | [7 empty] | 23 | 319 | 620 | 62 | 73
[33 empty] | 250 | 278 | 473 | 41 | 73
[33 empty] | 500 | 243 | 425 | 41 | 67
[33 empty] | 500 | 253 | 433 | 36 | 67
[33 empty] | 600 | 228 | 373 | 43 | 71
[33 empty] | 700 | 178 | 268 | 72 | 72
[33 empty] | 800 | 113 | 168 | 87 | 70
[44 empty] | 600 | 137.895 | 1433 | 8.2
ID | Fe | C | Cr | Mn | Si | Ni | Co | Mo | W | Nb | Al | P | Cu | Ti | Ta | Hf | Re | V | B | N | O | S |  | Y | Homo | Normal | Temper1 | Temper2 | Temper3 | Temper4 | AGS No. | AGS | TT Temp | YS | UTS | Elong | RA | [6 empty] | CT Temp | CS | RT | EL | RA | MCR | 0.1% CS |  | 0.2% CS |  | 0.5% CS | 1.0% CS | 2.0% CS | 5.0% CS | TTC
HEA7BM | 44.3 |  | 16.62 | 11.37 | 0.01 | 14.34 | 12.66 | 0.01 | 0.01 | 0.01 | 0.02 | 0.001 | 0.03 | 0.02 | 0.35 |  |  | 0.2 | [6 empty] | 1 | [7 empty] | 23 | 179.78 | 550.8 | 68 | 71.4
[33 empty] | 250 | 122 | 457 | 47 | 69
[33 empty] | 500 | 107 | 437 | 52 | 46
[33 empty] | 600 | 96 | 371 | 48 | 50
[33 empty] | 700 | 90 | 258 | 66 | 52
[33 empty] | 800 | 86 | 130 | 90 | 61
ID | Fe | C | Cr | Mn | Si | Ni | Co | Mo | W | Nb | Al | P | Cu | Ti | Ta | Hf | Re | V | B | N | O | S |  | Y | Homo | Normal | Temper1 | Temper2 | Temper3 | Temper4 | AGS No. | AGS | TT Temp | YS | UTS | Elong | RA | [6 empty] | CT Temp | CS | RT | EL | RA | MCR | 0.1% CS |  | 0.2% CS |  | 0.5% CS | 1.0% CS | 2.0% CS | 5.0% CS | TTC
HEA8B | 22.63 | 0.0081 | 0.01 | 24.47 | 0.01 | 26.06 | 26.82 | 0.01 | 0.01 | 0.005 | 0.01 | 0.001 | 0.007 | 0.001 | 0.001 |  |  | 0.01 |  | 0.001 | 0.0005 | 0.0025 |  | 0.0243 | 1 | [7 empty] | 23 | 228 | 572 | 53 | 75
[33 empty] | 250 | 178 | 506 | 48 | 72
[33 empty] | 500 | 161 | 467 | 54 | 63
[33 empty] | 500 | 175 | 455 | 53 | 66
[33 empty] | 600 | 150 | 367 | 53 | 40
[33 empty] | 700 | 129 | 241 | 78 | 62
[33 empty] | 800 | 93 | 145 | 84 | 75
[44 empty] | 600 | 137.895 | 231 | 63.7
ID | Fe | C | Cr | Mn | Si | Ni | Co | Mo | W | Nb | Al | P | Cu | Ti | Ta | Hf | Re | V | B | N | O | S |  | Y | Homo | Normal | Temper1 | Temper2 | Temper3 | Temper4 | AGS No. | AGS | TT Temp | YS | UTS | Elong | RA | [6 empty] | CT Temp | CS | RT | EL | RA | MCR | 0.1% CS |  | 0.2% CS |  | 0.5% CS | 1.0% CS | 2.0% CS | 5.0% CS | TTC
HEA9 | [32 empty] | 23 | 226.27 | 624.3 | 65.8 | 76.6
[33 empty] | 250 | 173 | 494 | 50 | 73
[33 empty] | 500 | 159 | 446 | 48 | 57
[33 empty] | 600 | 151 | 330 | 15 | 15
[33 empty] | 600 | 152.59729 | 363 | 19 | 23
[33 empty] | 700 | 129 | 289 | 16 | 15
[33 empty] | 700 | 133.62191 | 291 | 16 | 19
[33 empty] | 800 | 104 | 181 | 41 | 31
[44 empty] | 600 | 137.895 | 2331 | 22.1
ID | Fe | C | Cr | Mn | Si | Ni | Co | Mo | W | Nb | Al | P | Cu | Ti | Ta | Hf | Re | V | B | N | O | S |  | Y | Homo | Normal | Temper1 | Temper2 | Temper3 | Temper4 | AGS No. | AGS | TT Temp | YS | UTS | Elong | RA | [6 empty] | CT Temp | CS | RT | EL | RA | MCR | 0.1% CS |  | 0.2% CS |  | 0.5% CS | 1.0% CS | 2.0% CS | 5.0% CS | TTC
HEA10 | [32 empty] | 23 | 225.24 | 655.9 | 70.5 | 68.5
[33 empty] | 250 | 173 | 507 | 50 | 71
[33 empty] | 500 | 156 | 460 | 47 | 57
[33 empty] | 600 | 146 | 336 | 15 | 19
[33 empty] | 600 | 154.66423 | 368 | 18 | 22
[33 empty] | 700 | 130 | 288 | 14 | 14
[33 empty] | 700 | 136.202 | 293 | 16 | 20
[33 empty] | 800 | 104 | 185 | 38 | 26
[44 empty] | 600 | 137.895 | 1666 | 16.3
ID | Fe | C | Cr | Mn | Si | Ni | Co | Mo | W | Nb | Al | P | Cu | Ti | Ta | Hf | Re | V | B | N | O | S |  | Y | Homo | Normal | Temper1 | Temper2 | Temper3 | Temper4 | AGS No. | AGS | TT Temp | YS | UTS | Elong | RA | [6 empty] | CT Temp | CS | RT | EL | RA | MCR | 0.1% CS |  | 0.2% CS |  | 0.5% CS | 1.0% CS | 2.0% CS | 5.0% CS | TTC
HEA11 | [32 empty] | 23 | 232.3 | 696.3 | 73.4 | 71.7
[33 empty] | 250 | 175 | 511 | 53 | 71
[33 empty] | 500 | 159 | 450 | 50 | 61
[33 empty] | 600 | 155 | 354 | 15 | 22
[33 empty] | 600 | 155.82724 | 383 | 21 | 28
[33 empty] | 700 | 131 | 295 | 18 | 18
[33 empty] | 700 | 136.76421 | 297 | 18 | 20
[33 empty] | 800 | 105 | 188 | 38 | 25
[44 empty] | 600 | 137.895 | 1894 | 18.2
ID | Fe | C | Cr | Mn | Si | Ni | Co | Mo | W | Nb | Al | P | Cu | Ti | Ta | Hf | Re | V | B | N | O | S |  | Y | Homo | Normal | Temper1 | Temper2 | Temper3 | Temper4 | AGS No. | AGS | TT Temp | YS | UTS | Elong | RA | [6 empty] | CT Temp | CS | RT | EL | RA | MCR | 0.1% CS |  | 0.2% CS |  | 0.5% CS | 1.0% CS | 2.0% CS | 5.0% CS | TTC
Ni3030
[44 empty] | 600 | 137.895 | 9522 | 21.6
ID | Fe | C | Cr | Mn | Si | Ni | Co | Mo | W | Nb | Al | P | Cu | Ti | Ta | Hf | Re | V | B | N | O | S |  | Y | Homo | Normal | Temper1 | Temper2 | Temper3 | Temper4 | AGS No. | AGS | TT Temp | YS | UTS | Elong | RA | [6 empty] | CT Temp | CS | RT | EL | RA | MCR | 0.1% CS |  | 0.2% CS |  | 0.5% CS | 1.0% CS | 2.0% CS | 5.0% CS | TTC
HEA17-A35 | 19.98 | 0.0165 | 18.4 | 0.01 | 0.01 | 40.84 | 20.67 | 0.01 | 0.01 | 0.002 | 0.04 | 0.001 | 0.003 | 0.05 | 0.001 |  |  | 0.01 |  | 0.0011 | 0.0011 | 0.001 |  |  | 1 | [7 empty] | 23 | 248.11 | 632.4 | 54.3 | 81.3
[33 empty] | 250 | 203 | 544 | 49 | 80
[33 empty] | 400 | 191 | 536 | 48 | 74
[33 empty] | 500 | 188 | 523 | 46 | 67
[33 empty] | 600 | 174 | 439 | 32 | 28
[33 empty] | 600 | 188 | 400 | 25 | 29
[33 empty] | 700 | 158 | 313 | 30 | 29
[33 empty] | 700 | 169 | 244 | 35 | 43
[33 empty] | 750 | 146 | 249 | 49 | 36
[33 empty] | 750 | 156 | 178 | 66 | 72
[33 empty] | 800 | 119 | 189 | 57 | 42
ID | Fe | C | Cr | Mn | Si | Ni | Co | Mo | W | Nb | Al | P | Cu | Ti | Ta | Hf | Re | V | B | N | O | S |  | Y | Homo | Normal | Temper1 | Temper2 | Temper3 | Temper4 | AGS No. | AGS | TT Temp | YS | UTS | Elong | RA | [6 empty] | CT Temp | CS | RT | EL | RA | MCR | 0.1% CS |  | 0.2% CS |  | 0.5% CS | 1.0% CS | 2.0% CS | 5.0% CS | TTC
HEA17-A36 | 18.46 | 0.016 | 16.96 | 0.01 | 0.01 | 37.81 | 18.99 | 7.64 | 0.01 | 0.013 | 0.06 | 0.001 | 0.003 | 0.05 | 0.001 |  |  | 0.01 |  | 0.0009 | 0.0004 | 0.001 |  |  | 1 | [7 empty] | 23 | 263.23 | 693.6 | 65.8 | 82.4
[33 empty] | 250 | 197 | 590 | 61 | 82
[33 empty] | 400 | 173 | 573 | 64 | 74
[33 empty] | 500 | 162 | 552 | 60 | 63
[33 empty] | 600 | 154 | 505 | 64 | 60
[33 empty] | 700 | 155 | 420 | 35 | 31
[33 empty] | 700 | 153 | 378 | 26 | 23
[33 empty] | 700 | 153 | 422 | 26 | 30
[33 empty] | 750 | 147 | 362 | 28 | 25
[33 empty] | 750 | 160 | 298 | 34 | 37
[33 empty] | 750 | 158 | 366 | 23 | 27
[33 empty] | 800 | 152 | 301 | 63 | 45
ID | Fe | C | Cr | Mn | Si | Ni | Co | Mo | W | Nb | Al | P | Cu | Ti | Ta | Hf | Re | V | B | N | O | S |  | Y | Homo | Normal | Temper1 | Temper2 | Temper3 | Temper4 | AGS No. | AGS | TT Temp | YS | UTS | Elong | RA | [6 empty] | CT Temp | CS | RT | EL | RA | MCR | 0.1% CS |  | 0.2% CS |  | 0.5% CS | 1.0% CS | 2.0% CS | 5.0% CS | TTC
HEA17-A61 | 16.02 | 0.0211 | 18.33 | 0.01 | 0.01 | 49.08 | 16.42 | 0.01 | 0.01 | 0.003 | 0.07 | 0.001 | 0.003 | 0.05 | 0.001 |  |  | 0.01 |  | 0.0017 | 0.0009 | 0.0015 | [10 empty] | 23 | 270.88 | 657.7 | 51.7 | 66.9
[33 empty] | 250 | 278
[33 empty] | 250 | 268 | 576 | 31 | 76
[33 empty] | 400 | 252 | 592 | 44 | 66
[33 empty] | 500 | 260 | 556 | 31 | 28
[33 empty] | 600 | 220 | 411 | 23 | 22
[33 empty] | 600 | 268 | 467 | 20 | 27
[33 empty] | 700 | 187 | 246 | 32 | 47
[33 empty] | 750 | 159 | 174 | 54 | 88
[33 empty] | 800 | 121 | 130 | 68 | 87
ID | Fe | C | Cr | Mn | Si | Ni | Co | Mo | W | Nb | Al | P | Cu | Ti | Ta | Hf | Re | V | B | N | O | S |  | Y | Homo | Normal | Temper1 | Temper2 | Temper3 | Temper4 | AGS No. | AGS | TT Temp | YS | UTS | Elong | RA | [6 empty] | CT Temp | CS | RT | EL | RA | MCR | 0.1% CS |  | 0.2% CS |  | 0.5% CS | 1.0% CS | 2.0% CS | 5.0% CS | TTC
HEA17-A62 | 14.11 | 0.0191 | 16.16 | 0.01 | 0.11 | 43.41 | 14.43 | 11.68 | 0.01 | 0.017 | 0.03 | 0.001 | 0.003 | 0.03 | 0.001 |  |  | 0.01 |  | 0.0008 | 0.0011 | 0.0014 |  |  | 1 | [7 empty] | 23 | 310 | 762.3 | 66.1 | 80.1
[33 empty] | 250 | 233 | 665 | 67.59554 | 75
[33 empty] | 400 | 208 | 633 | 63.13694 | 68
[33 empty] | 500 | 197 | 616 | 65.6051 | 60
[33 empty] | 600 | 199 | 540 | 34.19586 | 39
[33 empty] | 600 | 202 | 572 | 46 | 48
[33 empty] | 700 | 198 | 417 | 26.71178 | 23
[33 empty] | 700 | 200 | 439 | 20 | 24
[33 empty] | 750 | 197 | 342 | 47.57166 | 38
[33 empty] | 750 | 193 | 431 | 30 | 32
[33 empty] | 800 | 185 | 262 | 66.9586 | 50
ID | Fe | C | Cr | Mn | Si | Ni | Co | Mo | W | Nb | Al | P | Cu | Ti | Ta | Hf | Re | V | B | N | O | S |  | Y | Homo | Normal | Temper1 | Temper2 | Temper3 | Temper4 | AGS No. | AGS | TT Temp | YS | UTS | Elong | RA | [6 empty] | CT Temp | CS | RT | EL | RA | MCR | 0.1% CS |  | 0.2% CS |  | 0.5% CS | 1.0% CS | 2.0% CS | 5.0% CS | TTC
HEA18-A5 | [32 empty] | 23 | 275.43 | 653.4 | 49.9 | 77.2
[33 empty] | 250 | 217 | 565 | 45 | 75
[33 empty] | 400 | 236 | 569 | 44 | 61
[33 empty] | 500 | 237 | 557 | 40 | 54
[33 empty] | 600 | 184 | 431 | 21 | 20
[33 empty] | 600 | 222 | 398 | 17 | 20
[33 empty] | 700 | 185 | 322 | 24 | 21
[33 empty] | 700 | 167 | 232 | 20 | 24
[33 empty] | 750 | 155 | 248 | 27 | 21
[33 empty] | 750 | 159 | 174 | 20 | 23
[33 empty] | 800 | 117 | 181 | 29 | 23
ID | Fe | C | Cr | Mn | Si | Ni | Co | Mo | W | Nb | Al | P | Cu | Ti | Ta | Hf | Re | V | B | N | O | S |  | Y | Homo | Normal | Temper1 | Temper2 | Temper3 | Temper4 | AGS No. | AGS | TT Temp | YS | UTS | Elong | RA | [6 empty] | CT Temp | CS | RT | EL | RA | MCR | 0.1% CS |  | 0.2% CS |  | 0.5% CS | 1.0% CS | 2.0% CS | 5.0% CS | TTC
HEA18-A6 | [32 empty] | 23 | 339.98 | 790.3 | 58.9 | 73
[33 empty] | 250 | 262 | 685 | 52 | 67
[33 empty] | 400 | 246 | 666 | 53 | 49
[33 empty] | 500 | 236 | 652 | 55 | 53
[33 empty] | 600 | 238 | 619 | 48 | 37
[33 empty] | 600 | 223 | 615 | 44 | 38
[33 empty] | 700 | 228 | 464 | 28 | 23
[33 empty] | 700 | 232 | 462 | 28 | 24
[33 empty] | 750 | 227 | 413 | 40 | 31
[33 empty] | 750 | 226 | 412 | 35 | 29
[33 empty] | 800 | 219 | 330 | 50 | 37
[33 empty] | 800 | 217 | 332 | 42 | 32

## AUS_Alloys LIST
Alloy ID # | Source | Alloy Name (Designation) | Heat (Melt) Number | Notes | Melt Method | Deoxidation Process | Ingot Size (kg) | Product Form | Product Dimensions |  |  | Processing History | Microstructure Characteization Methods |  | Tensile Test Method | Creep Rupture Test Method | Creep Test Method | Low Cycle Fatigue Test Method | High Cycle Fatigue Test Method | Stress Relaxation Test Method
[9 empty] | OD or T (mm) | WT or W (mm) | L (mm) |  | AGS Number | Non-Metallic Incl.
AUS_001 | NIMS 57A | ASME SA-213/SA-213M | AEQ | 18Cr-10Ni-Nb, Grade TP347HFG | BEA | Si-Al-killed | 3200 | Tube | 48.7 | 8.1 | 7000 | Hot Extruded & Cold Drawn | JIS G0551-1977 | JIS G 0555-1977 | JIS G 0567 | JIS Z 2272 | JIS Z 2271
AUS_002 | NIMS 28B | (SUS 347H TB), HEAT AEA | AEA | 18Cr-10Ni-Nb | BEA | Si-killed | 3350 | Tube | 50.8 | 8 | 5000 | Hot Extruded & Cold Drawn | JIS G0551-1977 | JIS G 0555-1977 | JIS G 0567 | JIS Z 2272 | JIS Z 2271
AUS_003 | NIMS 28B | SUS 347H TB | AEB | 18Cr-10Ni-Nb | BEA | Si-killed | 3350 | Tube | 50.8 | 8 | 5000 | Hot Extruded & Cold Drawn | JIS G0551-1977 | JIS G 0555-1977 | JIS G 0567 | JIS Z 2272 | JIS Z 2271
AUS_004 | NIMS 28B | SUS 347H TB | AEC | 18Cr-10Ni-Nb | BEA | Si-killed | 3350 | Tube | 50.8 | 8 | 5000 | Hot Extruded & Cold Drawn | JIS G0551-1977 | JIS G 0555-1977 | JIS G 0567 | JIS Z 2272 | JIS Z 2271
AUS_005 | NIMS 28B | SUS 347H TB | AED | 18Cr-10Ni-Nb | BEA | Si-killed | 6000 | Tube | 50.8 | 8.8 | 5000 | Hot Extruded & Cold Drawn | JIS G0551-1977 | JIS G 0555-1977 | JIS G 0567 | JIS Z 2272 | JIS Z 2271
AUS_006 | NIMS 28B | SUS 347H TB | AEE | 18Cr-10Ni-Nb | BEA | Si-killed | 6000 | Tube | 50.8 | 8.8 | 5000 | Hot Extruded & Cold Drawn | JIS G0551-1977 | JIS G 0555-1977 | JIS G 0567 | JIS Z 2272 | JIS Z 2271
AUS_007 | NIMS 28B | SUS 347H TB | AEF | 18Cr-10Ni-Nb | BEA | Si-killed | 6000 | Tube | 50.8 | 8.8 | 5000 | Hot Extruded & Cold Drawn | JIS G0551-1977 | JIS G 0555-1977 | JIS G 0567 | JIS Z 2272 | JIS Z 2271
AUS_008 | NIMS 28B | SUS 347H TB | AEG | 18Cr-10Ni-Nb | BEA | Si-killed | 3000 | Tube | 50.8 | 8 | 5000 | Hot Extruded & Cold Drawn | JIS G0551-1977 | JIS G 0555-1977 | JIS G 0567 | JIS Z 2272 | JIS Z 2271
AUS_009 | NIMS 28B | SUS 347H TB | AEH | 18Cr-10Ni-Nb | HFIF | Si-killed | 3000 | Tube | 50.8 | 8 | 5000 | Hot Extruded & Cold Drawn | JIS G0551-1977 | JIS G 0555-1977 | JIS G 0567 | JIS Z 2272 | JIS Z 2271
AUS_010 | NIMS 28B | SUS 347H TB | AEJ | 18Cr-10Ni-Nb | BEA | Si-killed | 3000 | Tube | 50.8 | 8 | 5000 | Hot Extruded & Cold Drawn | JIS G0551-1977 | JIS G 0555-1977 | JIS G 0567 | JIS Z 2272 | JIS Z 2271
AUS_011 | NIMS 41A | NCF-B, NCF-P, NCF-TB | iEA | 15.5Cr-8Fe SUPERALLOY | HFIF+CE | Al-killed | 1000 | Bar | 15 |  | 560 | Forged | JIS G0551-1977 | JIS G 0555-1977 | JIS G 0567 | JIS Z 2272 | JIS Z 2271
AUS_012 | NIMS 41A | NCF-B, NCF-P, NCF-TB | iEB | 15.5Cr-8Fe SUPERALLOY | HFIF+ESR | Mg-killed | 2000 | Bar | 18 |  | 580 | Forged | JIS G0551-1977 | JIS G 0555-1977 | JIS G 0567 | JIS Z 2272 | JIS Z 2271
AUS_013 | NIMS 41A | NCF-B, NCF-P, NCF-TB | iEC | 15.5Cr-8Fe SUPERALLOY | HFIF+ESR | Si-Mn-killed | 800 | Bar | 16 |  | 560 | Forged | JIS G0551-1977 | JIS G 0555-1977 | JIS G 0567 | JIS Z 2272 | JIS Z 2271
AUS_014 | NIMS 41A | NCF-B, NCF-P, NCF-TB | iED | 15.5Cr-8Fe SUPERALLOY | BEA | Ca-Si-Al-killed | 7000 | Plate | 16 | 1000 | 200 |  | JIS G0551-1977 | JIS G 0555-1977 | JIS G 0567 | JIS Z 2272 | JIS Z 2271
AUS_015 | NIMS 41A | NCF-B, NCF-P, NCF-TB | iEE | 15.5Cr-8Fe SUPERALLOY | HFIVF | Vacuum-C-killed | 2000 | Tube | 50.8 | 3 | 2000 | Hot Extruded & Cold Drawn | JIS G0551-1977 | JIS G 0555-1977 | JIS G 0567 | JIS Z 2272 | JIS Z 2271
AUS_016 | NIMS 55 | NW6002 | iHA | 21Cr-18Fe-9Mo SUPERALLOY | CE+ESR | Al-Mn-killed | 3000 | Plate | 10 | 805 | 805 | Hot Rolled | JIS G0551-1977 | JIS G 0555-1977 | JIS G 0567 | JIS Z 2272 | JIS Z 2271
AUS_017 | NIMS 55 | NW6002 | iHB | 21Cr-18Fe-9Mo SUPERALLOY | CE+ESR | Al-Mn-killed | 3000 | Bar | 20 |  | 1000 | Forged | JIS G0551-1977 | JIS G 0555-1977 | JIS G 0567 | JIS Z 2272 | JIS Z 2271
AUS_018 | NIMS 55 | NW6002 | iHC | 21Cr-18Fe-9Mo SUPERALLOY | CE+ESR | Al-Mn-killed | 3000 | Bar | 20 |  | 1000 | Forged | JIS G0551-1977 | JIS G 0555-1977 | JIS G 0567 | JIS Z 2272 | JIS Z 2271
AUS_019 | NIMS 4B | SUS 304H TB | ABA | 18Cr-8Ni | BEA | Si-killed | 3000 | Tube | 50.8 | 8 | 5000 | Hot Extruded & Cold Drawn | JIS G0551-1977 | JIS G 0555-1977 | JIS G 0567 | JIS Z 2272 | JIS Z 2271
AUS_020 | NIMS 4B | SUS 304H TB | ABB | 18Cr-8Ni | BEA | Si-killed | 3000 | Tube | 50.8 | 8 | 5000 | Hot Extruded & Cold Drawn | JIS G0551-1977 | JIS G 0555-1977 | JIS G 0567 | JIS Z 2272 | JIS Z 2271
AUS_021 | NIMS 4B | SUS 304H TB | ABC | 18Cr-8Ni | BEA | Si-killed | 3000 | Tube | 50.8 | 8 | 5000 | Hot Extruded & Cold Drawn | JIS G0551-1977 | JIS G 0555-1977 | JIS G 0567 | JIS Z 2272 | JIS Z 2271
AUS_022 | NIMS 4B | SUS 304H TB | ABD | 18Cr-8Ni | BEA | Si-killed | 3000 | Tube | 50.8 | 8 | 5000 | Hot Extruded & Cold Drawn | JIS G0551-1977 | JIS G 0555-1977 | JIS G 0567 | JIS Z 2272 | JIS Z 2271
AUS_023 | NIMS 4B | SUS 304H TB | ABE | 18Cr-8Ni | BEA | Si-killed | 3000 | Tube | 50.8 | 8 | 5000 | Hot Extruded & Cold Drawn | JIS G0551-1977 | JIS G 0555-1977 | JIS G 0567 | JIS Z 2272 | JIS Z 2271
AUS_024 | NIMS 4B | SUS 304H TB | ABF | 18Cr-8Ni | BEA | Si-killed | 3000 | Tube | 50.8 | 8 | 5000 | Hot Extruded & Cold Drawn | JIS G0551-1977 | JIS G 0555-1977 | JIS G 0567 | JIS Z 2272 | JIS Z 2271
AUS_025 | NIMS 4B | SUS 304H TB | ABL | 18Cr-8Ni | BEA | Si-killed | 4500 | Tube | 50.8 | 8 | 5000 | Hot Extruded & Cold Drawn | JIS G0551-1977 | JIS G 0555-1977 | JIS G 0567 | JIS Z 2272 | JIS Z 2271
AUS_026 | NIMS 4B | SUS 304H TB | ABM | 18Cr-8Ni | BEA | Si-killed | 4500 | Tube | 50.8 | 8 | 5000 | Hot Extruded & Cold Drawn | JIS G0551-1977 | JIS G 0555-1977 | JIS G 0567 | JIS Z 2272 | JIS Z 2271
AUS_027 | NIMS 4B | SUS 304H TB | ABN | 18Cr-8Ni | BEA | Si-killed | 4500 | Tube | 50.8 | 8 | 5000 | Hot Extruded & Cold Drawn | JIS G0551-1977 | JIS G 0555-1977 | JIS G 0567 | JIS Z 2272 | JIS Z 2271

## Legend
Legend |  | Nomenclature
A | Specimen ID | BEA | Basic Electric Arc
B | Element iron (Fe): all element values are in weight percent | CC | Continuously Cast
C | Element carbon (C) | CE | Consumable Electrode
D | Element chromium (Cr) | DC-KCB | Top & Bottom Blown Converter
E | Element manganese (Mn) | ESR | Electro Slag Remelt
F | Element silicon (Si) | HFIF | High Frequency Induction Furnace
G | Element nickel (Ni) | LDC | LD Converter
H | Element cobalt (Co) | OH | Open Hearth
I | Element molybdenum (Mo) | TBBC | Top & Bottom Blown Converter
J | Element tungsten (W) | VAR | Vacuum Arc Remelt
K | Element niobium (Nb) | VD | Vacuum Degassed
L | Element aluminum (Al) | VIM | Vacuum Induction Melt
M | Element phosphorous (P) | VOD | Vacuum Oxygen Decarburization & Deoxidation
N | Element copper (Cu) | CT | Creep test
O | Element titanium (Ti) | HCF | High cycle fatigue
P | Element tantalum (Ta) | LCF | Low cycle fatigue
Q | Element hafnium (Hf) | TT | Tensile test
R | Element rhenium (Re) | ST | Strain
S | Element vanadium (V) | S | Stress
T | Element boron (B) | WF | Wave form
U | Element nitrogen (N) | FREQ | Frequency
V | Element oxygen (O) | Ni | Number of cycles to specimen crack initiation
W | Element sulfur (S) | Nf | Number of cycles to specimen failure
X | Element zirconium (Zr) | AMP | Amplitude
Y | Element yttrium (Y) | MIN | Minimum
Z | Homogenization heat treatment: No (0) or Yes (1) | MAX | Maximum
AA | Normalization or austenization heat treatment temperature (degrees C)
AB | Temper heat treatment 1 (degrees C)
AC | Temper heat treatment 2 (degrees C)
AD | Temper heat treatment 3 (degrees C); frequently a stress relief heat treatment
AE | Temper heat treatment 4 (degrees C); for 1Cr-1Mo-0.25V steels-four tempering heat treatments used
AF | Austenite grain size number based on JIS G 0551-1977 (# grains/mm2), which is the same as ASTM (# grains/inch2)
AG | Austenite grain size (# grains/mm2)
AH | Tensile test temperature (degrees C)
AI | 0.2% yield stress (MPa)
AJ | Ultimate tensile strength (MPa)
AK | Elongation to failure (percent)
AL | Reduction in area (percent)
AM | ChIV: Charpy impact value (J/cm2)
AN | Hv: Vickers hardness (Hv 196 N)
AO | D: Density (g/cm2)
AP | EM: Elastic (Young's) modulus (kN/mm2)
AQ | SM: Shear modulus (kN/mm2)
AR | PR: Poisson's ratio
AS | Creep test temperature (degrees C)
AT | Creep stress (MPa)
AU | Creep rupture time (hours)
AV | Elongation to failure (percent)
AW | Reduction in area (percent)
AX | Minimum creep rate (percent / hour)
AY | Time to reach 0.1% creep strain (hours)
AZ | Time to reach 0.15% creep strain (hours)
BA | Time to reach 0.2% creep strain (hours)
BB | Time to reach 0.25% creep strain (hours)
BC | Time to reach 0.5% creep strain (hours)
BD | Time to reach 1.0% creep strain (hours)
BE | Time to reach 2.0% creep strain (hours)
BF | Time to reach 5.0% creep strain (hours)
BG | Time to tertiary creep (hours)
BH | Low cycle fatigue test temperature (degrees C)
BI | Low cycle fatigue test stress concentation factor (e.g., 1.0, 2.0, 3.0, etc.)
BJ | Low cycle fatigure test waveform (shape description, i.e., sinusoidal (1), triangular (2), etc.)
BK | Low cycle fatigue test frequency (Hz)
BL | Low cycle fatigue test total strain amplitude
BM | Low cycle fatigue test plastic strain amplitude
BN | Low cycle fatigue test stress amplitude (MPa)
BO | Low cycle fatigue test R-ratio (dimensionless)
BP | Low cycle fatigue test A-ratio (dimensionless)
BQ | Low cycle fatigue test cycles to crack initiation (number)
BR | Low cycle fatigue test cycles to failure (number)
BS | High cycle fatigue test temperature (degrees C)
BT | High cycle fatigue test stress concentation factor (e.g., 1.0, 2.0, 3.0, etc.)
BU | High cycle fatigue test waveform (shape description, i.e.., sinusoidal (1), triangular (2), etc.)
BV | High cycle fatigue test frequency (Hz)
BW | Maximum stress (MPa)
BX | Minimum stress (MPa)
BY | Stress Amplitude (MPa)
BZ | Mean Stress (MPa)
CA | High cycle fatigue test R-ratio (dimensionless)
CB | High cycle fatigue test A-ratio (dimensionless)
CC | High cycle fatigue test cycles to crack initiation (number)
CD | High cycle fatigue test cycles to failure (number)
CE | Stress relaxation test temperature (degrees C)
CF | Stress relaxation test total strain (%)
CG | Stress relaxation test initial stress (MPa)
CH | Stress relaxation test time running time (hours)
CI | Stress relaxation test residual stress at specified running time (MPa)