## 9%Cr Steel
ID | Fe | C | Cr | Mn | Si | Ni | Co | Mo | W | Nb | Al | P | Cu | Ti | Ta | Hf | Re | V | B | N | O | S | Homo | Normal | Temper1 | Temper2 | Temper3 | Temper4 | AGS No. | AGS | TT Temp | YS | UTS | Elong | RA | CT Temp | CS | RT | EL | RA | MCR | 0.1% CS | 0.2% CS | 0.5% CS | 1.0% CS | 2.0% CS | 5.0% CS | TTC
1 | 85.44 | 0.15 | 9.833 | 0.406 | 0.087 | 0.27 | 1.479 | 1.262 | 0.482 | 0.056 | 0.016 | 0.001 | 0.003 |  | 0.279 |  |  | 0.209 | 0.01 | 0.02 | 0.0036 | 0.005 | 1 | 1150 | 700 |  |  |  | 6.5 |  | 23.9 | 847.64 | 1010.5 | 24.1 | 60.7
1 | 85.44 | 0.15 | 9.833 | 0.406 | 0.087 | 0.27 | 1.479 | 1.262 | 0.482 | 0.056 | 0.016 | 0.001 | 0.003 |  | 0.279 |  |  | 0.209 | 0.01 | 0.02 | 0.0036 | 0.005 | 1 | 1150 | 700 |  |  |  | 6.5 |  | 23.9 | 836 | 993 | 26 | 66
1 | 85.44 | 0.15 | 9.833 | 0.406 | 0.087 | 0.27 | 1.479 | 1.262 | 0.482 | 0.056 | 0.016 | 0.001 | 0.003 |  | 0.279 |  |  | 0.209 | 0.01 | 0.02 | 0.0036 | 0.005 | 1 | 1150 | 700 |  |  |  | 6.5 |  | 100 | 801 | 942 | 23 | 67
1 | 85.44 | 0.15 | 9.833 | 0.406 | 0.087 | 0.27 | 1.479 | 1.262 | 0.482 | 0.056 | 0.016 | 0.001 | 0.003 |  | 0.279 |  |  | 0.209 | 0.01 | 0.02 | 0.0036 | 0.005 | 1 | 1150 | 700 |  |  |  | 6.5 |  | 100 | 800 | 941 | 23 | 63
1 | 85.44 | 0.15 | 9.833 | 0.406 | 0.087 | 0.27 | 1.479 | 1.262 | 0.482 | 0.056 | 0.016 | 0.001 | 0.003 |  | 0.279 |  |  | 0.209 | 0.01 | 0.02 | 0.0036 | 0.005 | 1 | 1150 | 700 |  |  |  | 6.5 |  | 150 | 785 | 914 | 20 | 65
1 | 85.44 | 0.15 | 9.833 | 0.406 | 0.087 | 0.27 | 1.479 | 1.262 | 0.482 | 0.056 | 0.016 | 0.001 | 0.003 |  | 0.279 |  |  | 0.209 | 0.01 | 0.02 | 0.0036 | 0.005 | 1 | 1150 | 700 |  |  |  | 6.5 |  | 200 | 769 | 887 | 19 | 64
1 | 85.44 | 0.15 | 9.833 | 0.406 | 0.087 | 0.27 | 1.479 | 1.262 | 0.482 | 0.056 | 0.016 | 0.001 | 0.003 |  | 0.279 |  |  | 0.209 | 0.01 | 0.02 | 0.0036 | 0.005 | 1 | 1150 | 700 |  |  |  | 6.5 |  | 250 | 759 | 872 | 22 | 68
1 | 85.44 | 0.15 | 9.833 | 0.406 | 0.087 | 0.27 | 1.479 | 1.262 | 0.482 | 0.056 | 0.016 | 0.001 | 0.003 |  | 0.279 |  |  | 0.209 | 0.01 | 0.02 | 0.0036 | 0.005 | 1 | 1150 | 700 |  |  |  | 6.5 |  | 300 | 744 | 849 | 18 | 60
1 | 85.44 | 0.15 | 9.833 | 0.406 | 0.087 | 0.27 | 1.479 | 1.262 | 0.482 | 0.056 | 0.016 | 0.001 | 0.003 |  | 0.279 |  |  | 0.209 | 0.01 | 0.02 | 0.0036 | 0.005 | 1 | 1150 | 700 |  |  |  | 6.5 |  | 350 | 731 | 835 | 18 | 67
1 | 85.44 | 0.15 | 9.833 | 0.406 | 0.087 | 0.27 | 1.479 | 1.262 | 0.482 | 0.056 | 0.016 | 0.001 | 0.003 |  | 0.279 |  |  | 0.209 | 0.01 | 0.02 | 0.0036 | 0.005 | 1 | 1150 | 700 |  |  |  | 6.5 |  | 400 | 708 | 803 | 17 | 61
1 | 85.44 | 0.15 | 9.833 | 0.406 | 0.087 | 0.27 | 1.479 | 1.262 | 0.482 | 0.056 | 0.016 | 0.001 | 0.003 |  | 0.279 |  |  | 0.209 | 0.01 | 0.02 | 0.0036 | 0.005 | 1 | 1150 | 700 |  |  |  | 6.5 |  | 450 | 680 | 776 | 23 | 69
1 | 85.44 | 0.15 | 9.833 | 0.406 | 0.087 | 0.27 | 1.479 | 1.262 | 0.482 | 0.056 | 0.016 | 0.001 | 0.003 |  | 0.279 |  |  | 0.209 | 0.01 | 0.02 | 0.0036 | 0.005 | 1 | 1150 | 700 |  |  |  | 6.5 |  | 500 | 642 | 720 | 25 | 76
1 | 85.44 | 0.15 | 9.833 | 0.406 | 0.087 | 0.27 | 1.479 | 1.262 | 0.482 | 0.056 | 0.016 | 0.001 | 0.003 |  | 0.279 |  |  | 0.209 | 0.01 | 0.02 | 0.0036 | 0.005 | 1 | 1150 | 700 |  |  |  | 6.5 |  | 550 | 567 | 642 | 37 | 84
1 | 85.44 | 0.15 | 9.833 | 0.406 | 0.087 | 0.27 | 1.479 | 1.262 | 0.482 | 0.056 | 0.016 | 0.001 | 0.003 |  | 0.279 |  |  | 0.209 | 0.01 | 0.02 | 0.0036 | 0.005 | 1 | 1150 | 700 |  |  |  | 6.5 |  | 600 | 493.65 | 569.2 | 31.8 | 81.4
1 | 85.44 | 0.15 | 9.833 | 0.406 | 0.087 | 0.27 | 1.479 | 1.262 | 0.482 | 0.056 | 0.016 | 0.001 | 0.003 |  | 0.279 |  |  | 0.209 | 0.01 | 0.02 | 0.0036 | 0.005 | 1 | 1150 | 700 |  |  |  | 6.5 |  | 600 | 474 | 547 | 39 | 77
1 | 85.44 | 0.15 | 9.833 | 0.406 | 0.087 | 0.27 | 1.479 | 1.262 | 0.482 | 0.056 | 0.016 | 0.001 | 0.003 |  | 0.279 |  |  | 0.209 | 0.01 | 0.02 | 0.0036 | 0.005 | 1 | 1150 | 700 |  |  |  | 6.5 |  | 650 | 396.44 | 467.9 | 36.7 | 83.1
1 | 85.44 | 0.15 | 9.833 | 0.406 | 0.087 | 0.27 | 1.479 | 1.262 | 0.482 | 0.056 | 0.016 | 0.001 | 0.003 |  | 0.279 |  |  | 0.209 | 0.01 | 0.02 | 0.0036 | 0.005 | 1 | 1150 | 700 |  |  |  | 6.5 |  | 650 | 390 | 452 | 39 | 85
1 | 85.44 | 0.15 | 9.833 | 0.406 | 0.087 | 0.27 | 1.479 | 1.262 | 0.482 | 0.056 | 0.016 | 0.001 | 0.003 |  | 0.279 |  |  | 0.209 | 0.01 | 0.02 | 0.0036 | 0.005 | 1 | 1150 | 700 |  |  |  | 6.5 | [6 empty] | 650 | 206.843 | 665.8 |  | 84
1 | 85.44 | 0.15 | 9.833 | 0.406 | 0.087 | 0.27 | 1.479 | 1.262 | 0.482 | 0.056 | 0.016 | 0.001 | 0.003 |  | 0.279 |  |  | 0.209 | 0.01 | 0.02 | 0.0036 | 0.005 | 1 | 1150 | 700 |  |  |  | 6.5 | [6 empty] | 650 | 189.606 | 1187.5 | 20.7 | 84.5
1 | 85.44 | 0.15 | 9.833 | 0.406 | 0.087 | 0.27 | 1.479 | 1.262 | 0.482 | 0.056 | 0.016 | 0.001 | 0.003 |  | 0.279 |  |  | 0.209 | 0.01 | 0.02 | 0.0036 | 0.005 | 1 | 1150 | 700 |  |  |  | 6.5 | [6 empty] | 650 | 172.369 | 1454 | 28.7 | 85.3
1 | 85.44 | 0.15 | 9.833 | 0.406 | 0.087 | 0.27 | 1.479 | 1.262 | 0.482 | 0.056 | 0.016 | 0.001 | 0.003 |  | 0.279 |  |  | 0.209 | 0.01 | 0.02 | 0.0036 | 0.005 | 1 | 1150 | 700 |  |  |  | 6.5 | [6 empty] | 650 | 155.132 | 2344 | 26.9 | 87.4
1 | 85.44 | 0.15 | 9.833 | 0.406 | 0.087 | 0.27 | 1.479 | 1.262 | 0.482 | 0.056 | 0.016 | 0.001 | 0.003 |  | 0.279 |  |  | 0.209 | 0.01 | 0.02 | 0.0036 | 0.005 | 1 | 1150 | 700 |  |  |  | 6.5 | [6 empty] | 650 | 153.753 | 3469 | 32.1 | 90.7
1 | 85.44 | 0.15 | 9.833 | 0.406 | 0.087 | 0.27 | 1.479 | 1.262 | 0.482 | 0.056 | 0.016 | 0.001 | 0.003 |  | 0.279 |  |  | 0.209 | 0.01 | 0.02 | 0.0036 | 0.005 | 1 | 1150 | 700 |  |  |  | 6.5 | [6 empty] | 650 | 137.895 | 5388 | 9 | 83.7
1 | 85.44 | 0.15 | 9.833 | 0.406 | 0.087 | 0.27 | 1.479 | 1.262 | 0.482 | 0.056 | 0.016 | 0.001 | 0.003 |  | 0.279 |  |  | 0.209 | 0.01 | 0.02 | 0.0036 | 0.005 | 1 | 1150 | 700 |  |  |  | 6.5 | [6 empty] | 650 | 120.658 | 12730 | 35.7 | 88.6
1 | 85.44 | 0.15 | 9.833 | 0.406 | 0.087 | 0.27 | 1.479 | 1.262 | 0.482 | 0.056 | 0.016 | 0.001 | 0.003 |  | 0.279 |  |  | 0.209 | 0.01 | 0.02 | 0.0036 | 0.005 | 1 | 1150 | 700 |  |  |  | 6.5 | [6 empty] | 650 | 103.421 | 25234
2 | 85.645 | 0.15 | 9.812 | 0.288 | 0.15 | 0.217 | 1.529 | 1.464 | 0.428 | 0.059 | 0.005 | 0.003 | 0.003 |  | 0.202 |  |  | 0.204 | 0.0078 | 0.0252 | 0.0029 | 0.0058 | 1 | 1150 | 700 |  |  |  | 6 |  | 23.9 | 830 | 986 | 24 | 61
2 | 85.645 | 0.15 | 9.812 | 0.288 | 0.15 | 0.217 | 1.529 | 1.464 | 0.428 | 0.059 | 0.005 | 0.003 | 0.003 |  | 0.202 |  |  | 0.204 | 0.0078 | 0.0252 | 0.0029 | 0.0058 | 1 | 1150 | 700 |  |  |  | 6 |  | 150 | 794 | 924 | 17.0418 | 55
2 | 85.645 | 0.15 | 9.812 | 0.288 | 0.15 | 0.217 | 1.529 | 1.464 | 0.428 | 0.059 | 0.005 | 0.003 | 0.003 |  | 0.202 |  |  | 0.204 | 0.0078 | 0.0252 | 0.0029 | 0.0058 | 1 | 1150 | 700 |  |  |  | 6 |  | 250 | 763 | 877 | 20 | 65
2 | 85.645 | 0.15 | 9.812 | 0.288 | 0.15 | 0.217 | 1.529 | 1.464 | 0.428 | 0.059 | 0.005 | 0.003 | 0.003 |  | 0.202 |  |  | 0.204 | 0.0078 | 0.0252 | 0.0029 | 0.0058 | 1 | 1150 | 700 |  |  |  | 6 |  | 300 | 754 | 859 | 17.92605 | 65
2 | 85.645 | 0.15 | 9.812 | 0.288 | 0.15 | 0.217 | 1.529 | 1.464 | 0.428 | 0.059 | 0.005 | 0.003 | 0.003 |  | 0.202 |  |  | 0.204 | 0.0078 | 0.0252 | 0.0029 | 0.0058 | 1 | 1150 | 700 |  |  |  | 6 |  | 450 | 681 | 778 | 21 | 66
2 | 85.645 | 0.15 | 9.812 | 0.288 | 0.15 | 0.217 | 1.529 | 1.464 | 0.428 | 0.059 | 0.005 | 0.003 | 0.003 |  | 0.202 |  |  | 0.204 | 0.0078 | 0.0252 | 0.0029 | 0.0058 | 1 | 1150 | 700 |  |  |  | 6 |  | 500 | 635 | 727 | 20.09646 | 71
2 | 85.645 | 0.15 | 9.812 | 0.288 | 0.15 | 0.217 | 1.529 | 1.464 | 0.428 | 0.059 | 0.005 | 0.003 | 0.003 |  | 0.202 |  |  | 0.204 | 0.0078 | 0.0252 | 0.0029 | 0.0058 | 1 | 1150 | 700 |  |  |  | 6 |  | 600 | 477 | 554 | 27.09003 | 78
2 | 85.645 | 0.15 | 9.812 | 0.288 | 0.15 | 0.217 | 1.529 | 1.464 | 0.428 | 0.059 | 0.005 | 0.003 | 0.003 |  | 0.202 |  |  | 0.204 | 0.0078 | 0.0252 | 0.0029 | 0.0058 | 1 | 1150 | 700 |  |  |  | 6 | [6 empty] | 650 | 206.843 | 498.9 | 24.2 | 79.1
2 | 85.645 | 0.15 | 9.812 | 0.288 | 0.15 | 0.217 | 1.529 | 1.464 | 0.428 | 0.059 | 0.005 | 0.003 | 0.003 |  | 0.202 |  |  | 0.204 | 0.0078 | 0.0252 | 0.0029 | 0.0058 | 1 | 1150 | 700 |  |  |  | 6 | [6 empty] | 650 | 172.369 | 1513.5 | 23.8 | 80.8
3 | 85.351 | 0.16 | 9.953 | 0.473 | 0.111 | 0.224 | 1.588 | 1.342 | 0.493 | 0.061 | 0.009 | 0.003 | 0.003 |  | 0.198 |  |  | 0.194 | 0.0086 | 0.0222 | 0.0034 | 0.0055 | 1 | 1150 | 700 |  |  |  | 6.5 |  | 23.9 | 842.29 | 998.3 | 19.7 | 62.5
3 | 85.351 | 0.16 | 9.953 | 0.473 | 0.111 | 0.224 | 1.588 | 1.342 | 0.493 | 0.061 | 0.009 | 0.003 | 0.003 |  | 0.198 |  |  | 0.194 | 0.0086 | 0.0222 | 0.0034 | 0.0055 | 1 | 1150 | 700 |  |  |  | 6.5 |  | 200 | 775 | 899 | 16.55949 | 60
3 | 85.351 | 0.16 | 9.953 | 0.473 | 0.111 | 0.224 | 1.588 | 1.342 | 0.493 | 0.061 | 0.009 | 0.003 | 0.003 |  | 0.198 |  |  | 0.194 | 0.0086 | 0.0222 | 0.0034 | 0.0055 | 1 | 1150 | 700 |  |  |  | 6.5 |  | 300 | 743 | 851 | 19 | 63
3 | 85.351 | 0.16 | 9.953 | 0.473 | 0.111 | 0.224 | 1.588 | 1.342 | 0.493 | 0.061 | 0.009 | 0.003 | 0.003 |  | 0.198 |  |  | 0.194 | 0.0086 | 0.0222 | 0.0034 | 0.0055 | 1 | 1150 | 700 |  |  |  | 6.5 |  | 450 | 690 | 783 | 17.0418 | 60
3 | 85.351 | 0.16 | 9.953 | 0.473 | 0.111 | 0.224 | 1.588 | 1.342 | 0.493 | 0.061 | 0.009 | 0.003 | 0.003 |  | 0.198 |  |  | 0.194 | 0.0086 | 0.0222 | 0.0034 | 0.0055 | 1 | 1150 | 700 |  |  |  | 6.5 |  | 500 | 633 | 716 | 27 | 72
3 | 85.351 | 0.16 | 9.953 | 0.473 | 0.111 | 0.224 | 1.588 | 1.342 | 0.493 | 0.061 | 0.009 | 0.003 | 0.003 |  | 0.198 |  |  | 0.194 | 0.0086 | 0.0222 | 0.0034 | 0.0055 | 1 | 1150 | 700 |  |  |  | 6.5 |  | 550 | 568 | 649 | 24.39711 | 74
3 | 85.351 | 0.16 | 9.953 | 0.473 | 0.111 | 0.224 | 1.588 | 1.342 | 0.493 | 0.061 | 0.009 | 0.003 | 0.003 |  | 0.198 |  |  | 0.194 | 0.0086 | 0.0222 | 0.0034 | 0.0055 | 1 | 1150 | 700 |  |  |  | 6.5 |  | 650 | 385 | 447 | 42 | 89
3 | 85.351 | 0.16 | 9.953 | 0.473 | 0.111 | 0.224 | 1.588 | 1.342 | 0.493 | 0.061 | 0.009 | 0.003 | 0.003 |  | 0.198 |  |  | 0.194 | 0.0086 | 0.0222 | 0.0034 | 0.0055 | 1 | 1150 | 700 |  |  |  | 6.5 | [6 empty] | 650 | 206.843 | 555 | 13 | 74.1
3 | 85.351 | 0.16 | 9.953 | 0.473 | 0.111 | 0.224 | 1.588 | 1.342 | 0.493 | 0.061 | 0.009 | 0.003 | 0.003 |  | 0.198 |  |  | 0.194 | 0.0086 | 0.0222 | 0.0034 | 0.0055 | 1 | 1150 | 700 |  |  |  | 6.5 | [6 empty] | 650 | 172.369 | 1773.5 | 24.3 | 79.3
3 | 85.351 | 0.16 | 9.953 | 0.473 | 0.111 | 0.224 | 1.588 | 1.342 | 0.493 | 0.061 | 0.009 | 0.003 | 0.003 |  | 0.198 |  |  | 0.194 | 0.0086 | 0.0222 | 0.0034 | 0.0055 | 1 | 1150 | 700 |  |  |  | 6.5 | [6 empty] | 650 | 155.132 | 2196 | 14.4 | 76
3 | 85.351 | 0.16 | 9.953 | 0.473 | 0.111 | 0.224 | 1.588 | 1.342 | 0.493 | 0.061 | 0.009 | 0.003 | 0.003 |  | 0.198 |  |  | 0.194 | 0.0086 | 0.0222 | 0.0034 | 0.0055 | 1 | 1150 | 700 | [10 empty] | 650 | 120.658 | 9974 | 11.8 | 57.3
4 | 85.219 | 0.16 | 10.121 | 0.43 | 0.101 | 0.215 | 1.557 | 1.312 | 0.526 | 0.054 | 0.01 | 0.001 | 0.003 |  | 0.244 |  |  | 0.212 | 0.0083 | 0.0245 | 0.0036 | 0.0058 | 1 | 1150 | 700 |  |  |  | 6.5 |  | 100 | 810 | 948 | 18.12701 | 61
4 | 85.219 | 0.16 | 10.121 | 0.43 | 0.101 | 0.215 | 1.557 | 1.312 | 0.526 | 0.054 | 0.01 | 0.001 | 0.003 |  | 0.244 |  |  | 0.212 | 0.0083 | 0.0245 | 0.0036 | 0.0058 | 1 | 1150 | 700 |  |  |  | 6.5 |  | 150 | 784 | 915 | 21 | 61
4 | 85.219 | 0.16 | 10.121 | 0.43 | 0.101 | 0.215 | 1.557 | 1.312 | 0.526 | 0.054 | 0.01 | 0.001 | 0.003 |  | 0.244 |  |  | 0.212 | 0.0083 | 0.0245 | 0.0036 | 0.0058 | 1 | 1150 | 700 |  |  |  | 6.5 |  | 250 | 762 | 876 | 17.48392 | 66
4 | 85.351 | 0.16 | 10.121 | 0.43 | 0.101 | 0.215 | 1.557 | 1.312 | 0.526 | 0.054 | 0.01 | 0.001 | 0.003 |  | 0.244 |  |  | 0.212 | 0.0083 | 0.0245 | 0.0036 | 0.0058 | 1 | 1150 | 700 |  |  |  | 6.5 |  | 350 | 734 | 829 | 17 | 62
4 | 85.219 | 0.16 | 10.121 | 0.43 | 0.101 | 0.215 | 1.557 | 1.312 | 0.526 | 0.054 | 0.01 | 0.001 | 0.003 |  | 0.244 |  |  | 0.212 | 0.0083 | 0.0245 | 0.0036 | 0.0058 | 1 | 1150 | 700 |  |  |  | 6.5 |  | 400 | 720 | 816 | 16.07717 | 61
4 | 85.351 | 0.16 | 10.121 | 0.43 | 0.101 | 0.215 | 1.557 | 1.312 | 0.526 | 0.054 | 0.01 | 0.001 | 0.003 |  | 0.244 |  |  | 0.212 | 0.0083 | 0.0245 | 0.0036 | 0.0058 | 1 | 1150 | 700 |  |  |  | 6.5 |  | 550 | 554 | 638 | 33 | 69
4 | 85.219 | 0.16 | 10.121 | 0.43 | 0.101 | 0.215 | 1.557 | 1.312 | 0.526 | 0.054 | 0.01 | 0.001 | 0.003 |  | 0.244 |  |  | 0.212 | 0.0083 | 0.0245 | 0.0036 | 0.0058 | 1 | 1150 | 700 |  |  |  | 6.5 |  | 650 | 389 | 459 | 28.37621 | 84
4 | 85.219 | 0.16 | 10.121 | 0.43 | 0.101 | 0.215 | 1.557 | 1.312 | 0.526 | 0.054 | 0.01 | 0.001 | 0.003 |  | 0.244 |  |  | 0.212 | 0.0083 | 0.0245 | 0.0036 | 0.0058 | 1 | 1150 | 700 |  |  |  | 6.5 | [6 empty] | 650 | 189.606 | 860 | 16.5 | 77.4
4 | 85.351 | 0.16 | 10.121 | 0.43 | 0.101 | 0.215 | 1.557 | 1.312 | 0.526 | 0.054 | 0.01 | 0.001 | 0.003 |  | 0.244 |  |  | 0.212 | 0.0083 | 0.0245 | 0.0036 | 0.0058 | 1 | 1150 | 700 |  |  |  | 6.5 | [6 empty] | 650 | 172.369 | 1732 | 27 | 75.6
4 | 85.351 | 0.16 | 10.121 | 0.43 | 0.101 | 0.215 | 1.557 | 1.312 | 0.526 | 0.054 | 0.01 | 0.001 | 0.003 |  | 0.244 |  |  | 0.212 | 0.0083 | 0.0245 | 0.0036 | 0.0058 | 1 | 1150 | 700 |  |  |  | 6.5 | [6 empty] | 650 | 155.132 | 2239.3 | 26.5 | 79.8
4 | 85.219 | 0.16 | 10.121 | 0.43 | 0.101 | 0.215 | 1.557 | 1.312 | 0.526 | 0.054 | 0.01 | 0.001 | 0.003 |  | 0.244 |  |  | 0.212 | 0.0083 | 0.0245 | 0.0036 | 0.0058 | 1 | 1150 | 700 |  |  |  | 6.5 | [6 empty] | 650 | 137.895 | 5783.6 | 21.1 | 72.4
5 | 85.351 | 0.15 | 9.993 | 0.421 | 0.117 | 0.206 | 1.505 | 1.325 | 0.53 | 0.049 | 0.014 | 0.001 | 0.003 |  | 0.28 |  |  | 0.199 | 0.0087 | 0.0221 | 0.0032 | 0.0058 | 1 | 1150 | 700 |  |  |  | 7 |  | 200 | 764 | 885 | 21 | 67
5 | 85.351 | 0.15 | 9.993 | 0.421 | 0.117 | 0.206 | 1.505 | 1.325 | 0.53 | 0.049 | 0.014 | 0.001 | 0.003 |  | 0.28 |  |  | 0.199 | 0.0087 | 0.0221 | 0.0032 | 0.0058 | 1 | 1150 | 700 |  |  |  | 7 |  | 400 | 699 | 806 | 18 | 59
5 | 85.351 | 0.15 | 9.993 | 0.421 | 0.117 | 0.206 | 1.505 | 1.325 | 0.53 | 0.049 | 0.014 | 0.001 | 0.003 |  | 0.28 |  |  | 0.199 | 0.0087 | 0.0221 | 0.0032 | 0.0058 | 1 | 1150 | 700 |  |  |  | 7 |  | 600 | 466 | 542 | 39 | 83
5 | 85.351 | 0.15 | 9.993 | 0.421 | 0.117 | 0.206 | 1.505 | 1.325 | 0.53 | 0.049 | 0.014 | 0.001 | 0.003 |  | 0.28 |  |  | 0.199 | 0.0087 | 0.0221 | 0.0032 | 0.0058 | 1 | 1150 | 700 |  |  |  | 7 | [6 empty] | 650 | 189.606 | 704 | 27.7 | 79.7
5 | 85.351 | 0.15 | 9.993 | 0.421 | 0.117 | 0.206 | 1.505 | 1.325 | 0.53 | 0.049 | 0.014 | 0.001 | 0.003 |  | 0.28 |  |  | 0.199 | 0.0087 | 0.0221 | 0.0032 | 0.0058 | 1 | 1150 | 700 |  |  |  | 7 | [6 empty] | 650 | 137.895 | 4210 | 21.1 | 74.2
6 | 85.362 | 0.15 | 10.034 | 0.43 | 0.106 | 0.214 | 1.585 | 1.365 | 0.508 | 0.058 | 0.005 | 0.003 | 0.031 |  | 0.155 |  |  | 0.219 | 0.0087 | 0.0278 | 0.0064 | 0.0059 | 1 | 1150 | 700 |  |  |  | 6 |  | 23.9 | 851 | 1006 | 23 | 64
6 | 85.362 | 0.15 | 10.034 | 0.43 | 0.106 | 0.214 | 1.585 | 1.365 | 0.508 | 0.058 | 0.005 | 0.003 | 0.031 |  | 0.155 |  |  | 0.219 | 0.0087 | 0.0278 | 0.0064 | 0.0059 | 1 | 1150 | 700 |  |  |  | 6 |  | 150 | 797 | 927 | 20 | 67
6 | 85.362 | 0.15 | 10.034 | 0.43 | 0.106 | 0.214 | 1.585 | 1.365 | 0.508 | 0.058 | 0.005 | 0.003 | 0.031 |  | 0.155 |  |  | 0.219 | 0.0087 | 0.0278 | 0.0064 | 0.0059 | 1 | 1150 | 700 |  |  |  | 6 |  | 250 | 769 | 881 | 19 | 60
6 | 85.362 | 0.15 | 10.034 | 0.43 | 0.106 | 0.214 | 1.585 | 1.365 | 0.508 | 0.058 | 0.005 | 0.003 | 0.031 |  | 0.155 |  |  | 0.219 | 0.0087 | 0.0278 | 0.0064 | 0.0059 | 1 | 1150 | 700 |  |  |  | 6 |  | 350 | 741 | 838 | 17 | 57
6 | 85.362 | 0.15 | 10.034 | 0.43 | 0.106 | 0.214 | 1.585 | 1.365 | 0.508 | 0.058 | 0.005 | 0.003 | 0.031 |  | 0.155 |  |  | 0.219 | 0.0087 | 0.0278 | 0.0064 | 0.0059 | 1 | 1150 | 700 |  |  |  | 6 |  | 450 | 691 | 782 | 22 | 66
6 | 85.362 | 0.15 | 10.034 | 0.43 | 0.106 | 0.214 | 1.585 | 1.365 | 0.508 | 0.058 | 0.005 | 0.003 | 0.031 |  | 0.155 |  |  | 0.219 | 0.0087 | 0.0278 | 0.0064 | 0.0059 | 1 | 1150 | 700 |  |  |  | 6 |  | 550 | 567 | 646 | 27 | 73
6 | 85.362 | 0.15 | 10.034 | 0.43 | 0.106 | 0.214 | 1.585 | 1.365 | 0.508 | 0.058 | 0.005 | 0.003 | 0.031 |  | 0.155 |  |  | 0.219 | 0.0087 | 0.0278 | 0.0064 | 0.0059 | 1 | 1150 | 700 |  |  |  | 6 |  | 600 | 472 | 552 | 39 | 84
6 | 85.362 | 0.15 | 10.034 | 0.43 | 0.106 | 0.214 | 1.585 | 1.365 | 0.508 | 0.058 | 0.005 | 0.003 | 0.031 |  | 0.155 |  |  | 0.219 | 0.0087 | 0.0278 | 0.0064 | 0.0059 | 1 | 1150 | 700 |  |  |  | 6 |  | 650 | 397 | 463 | 48 | 87
6 | 85.362 | 0.15 | 10.034 | 0.43 | 0.106 | 0.214 | 1.585 | 1.365 | 0.508 | 0.058 | 0.005 | 0.003 | 0.031 |  | 0.155 |  |  | 0.219 | 0.0087 | 0.0278 | 0.0064 | 0.0059 | 1 | 1150 | 700 |  |  |  | 6 | [6 empty] | 650 | 188.227 | 1026 |  | 88.1
6 | 85.362 | 0.15 | 10.034 | 0.43 | 0.106 | 0.214 | 1.585 | 1.365 | 0.508 | 0.058 | 0.005 | 0.003 | 0.031 |  | 0.155 |  |  | 0.219 | 0.0087 | 0.0278 | 0.0064 | 0.0059 | 1 | 1150 | 700 |  |  |  | 6 | [6 empty] | 650 | 172.369 | 1860.3 | 18.4 | 84.1
6 | 85.362 | 0.15 | 10.034 | 0.43 | 0.106 | 0.214 | 1.585 | 1.365 | 0.508 | 0.058 | 0.005 | 0.003 | 0.031 |  | 0.155 |  |  | 0.219 | 0.0087 | 0.0278 | 0.0064 | 0.0059 | 1 | 1150 | 700 |  |  |  | 6 | [6 empty] | 650 | 171.68 | 1827 | 29.6 | 87.2
6 | 85.362 | 0.15 | 10.034 | 0.43 | 0.106 | 0.214 | 1.585 | 1.365 | 0.508 | 0.058 | 0.005 | 0.003 | 0.031 |  | 0.155 |  |  | 0.219 | 0.0087 | 0.0278 | 0.0064 | 0.0059 | 1 | 1150 | 700 |  |  |  | 6 | [6 empty] | 650 | 137.8952 | 4070.5 | 16.9 | 83
7 | 85.5 | 0.15 | 9.875 | 0.414 | 0.078 | 0.27 | 1.467 | 1.268 | 0.472 | 0.056 | 0.019 | 0.001 | 0.006 |  | 0.269 |  | 0.115 | 0.202 | 0.0102 | 0.0238 | 0.0032 | 0.0058 | 1 | 1150 | 700 |  |  |  | 6 |  | 23.9 | 842 | 994 | 22 | 57
7 | 85.5 | 0.15 | 9.875 | 0.414 | 0.078 | 0.27 | 1.467 | 1.268 | 0.472 | 0.056 | 0.019 | 0.001 | 0.006 |  | 0.269 |  | 0.115 | 0.202 | 0.0102 | 0.0238 | 0.0032 | 0.0058 | 1 | 1150 | 700 |  |  |  | 6 |  | 200 | 769 | 891 | 19 | 58
7 | 85.5 | 0.15 | 9.875 | 0.414 | 0.078 | 0.27 | 1.467 | 1.268 | 0.472 | 0.056 | 0.019 | 0.001 | 0.006 |  | 0.269 |  | 0.115 | 0.202 | 0.0102 | 0.0238 | 0.0032 | 0.0058 | 1 | 1150 | 700 |  |  |  | 6 |  | 300 | 746 | 847 | 17 | 61
7 | 85.5 | 0.15 | 9.875 | 0.414 | 0.078 | 0.27 | 1.467 | 1.268 | 0.472 | 0.056 | 0.019 | 0.001 | 0.006 |  | 0.269 |  | 0.115 | 0.202 | 0.0102 | 0.0238 | 0.0032 | 0.0058 | 1 | 1150 | 700 |  |  |  | 6 |  | 400 | 709 | 809 | 18 | 54
7 | 85.5 | 0.15 | 9.875 | 0.414 | 0.078 | 0.27 | 1.467 | 1.268 | 0.472 | 0.056 | 0.019 | 0.001 | 0.006 |  | 0.269 |  | 0.115 | 0.202 | 0.0102 | 0.0238 | 0.0032 | 0.0058 | 1 | 1150 | 700 |  |  |  | 6 |  | 500 | 632 | 717 | 21 | 69
7 | 85.5 | 0.15 | 9.875 | 0.414 | 0.078 | 0.27 | 1.467 | 1.268 | 0.472 | 0.056 | 0.019 | 0.001 | 0.006 |  | 0.269 |  | 0.115 | 0.202 | 0.0102 | 0.0238 | 0.0032 | 0.0058 | 1 | 1150 | 700 |  |  |  | 6 |  | 600 | 473 | 555 | 37 | 79
7 | 85.5 | 0.15 | 9.875 | 0.414 | 0.078 | 0.27 | 1.467 | 1.268 | 0.472 | 0.056 | 0.019 | 0.001 | 0.006 |  | 0.269 |  | 0.115 | 0.202 | 0.0102 | 0.0238 | 0.0032 | 0.0058 | 1 | 1150 | 700 |  |  |  | 6 |  | 650 | 393 | 458 | 38 | 83
7 | 85.5 | 0.15 | 9.875 | 0.414 | 0.078 | 0.27 | 1.467 | 1.268 | 0.472 | 0.056 | 0.019 | 0.001 | 0.006 |  | 0.269 |  | 0.115 | 0.202 | 0.0102 | 0.0238 | 0.0032 | 0.0058 | 1 | 1150 | 700 |  |  |  | 6 | [6 empty] | 650 | 172.369 | 1274.7 | 27 | 74.9
8 | 83.837 | 0.15 | 10.639 | 0.415 | 0.101 | 0.28 | 2.933 | 0.504 | 0.513 | 0.056 | 0.013 | 0.001 | 0.033 |  | 0.266 |  |  | 0.205 | 0.0089 | 0.0341 | 0.005 | 0.006 | 1 | 1150 | 700 |  |  |  | 7 |  | 23.9 | 872 | 1035 | 24 | 60
8 | 83.837 | 0.15 | 10.639 | 0.415 | 0.101 | 0.28 | 2.933 | 0.504 | 0.513 | 0.056 | 0.013 | 0.001 | 0.033 |  | 0.266 |  |  | 0.205 | 0.0089 | 0.0341 | 0.005 | 0.006 | 1 | 1150 | 700 |  |  |  | 7 |  | 600 | 477 | 555 | 37 | 79
8 | 83.837 | 0.15 | 10.639 | 0.415 | 0.101 | 0.28 | 2.933 | 0.504 | 0.513 | 0.056 | 0.013 | 0.001 | 0.033 |  | 0.266 |  |  | 0.205 | 0.0089 | 0.0341 | 0.005 | 0.006 | 1 | 1150 | 700 |  |  |  | 7 |  | 650 | 408 | 474 | 34 | 81
8 | 83.837 | 0.15 | 10.639 | 0.415 | 0.101 | 0.28 | 2.933 | 0.504 | 0.513 | 0.056 | 0.013 | 0.001 | 0.033 |  | 0.266 |  |  | 0.205 | 0.0089 | 0.0341 | 0.005 | 0.006 | 1 | 1150 | 700 |  |  |  | 7 | [6 empty] | 650 | 172.369 | 1276 | 48.6 | 87.8
9 | 84.167 | 0.14 | 10.629 | 0.403 | 0.084 | 0.27 | 2.937 | 0.505 | 0.517 | 0.055 | 0.012 | 0.001 | 0.031 |  | 0.003 |  |  | 0.203 | 0.0087 | 0.02 | 0.0075 | 0.0064 | 1 | 1150 | 700 |  |  |  | 1 |  | 23.9 | 769 | 942 | 22 | 56
9 | 84.167 | 0.14 | 10.629 | 0.403 | 0.084 | 0.27 | 2.937 | 0.505 | 0.517 | 0.055 | 0.012 | 0.001 | 0.031 |  | 0.003 |  |  | 0.203 | 0.0087 | 0.02 | 0.0075 | 0.0064 | 1 | 1150 | 700 |  |  |  | 1 |  | 200 | 723.95 | 841.16 | 17 | 61
9 | 84.167 | 0.14 | 10.629 | 0.403 | 0.084 | 0.27 | 2.937 | 0.505 | 0.517 | 0.055 | 0.012 | 0.001 | 0.031 |  | 0.003 |  |  | 0.203 | 0.0087 | 0.02 | 0.0075 | 0.0064 | 1 | 1150 | 700 |  |  |  | 1 |  | 300 | 703.27 | 799.79 | 16 | 59
9 | 84.167 | 0.14 | 10.629 | 0.403 | 0.084 | 0.27 | 2.937 | 0.505 | 0.517 | 0.055 | 0.012 | 0.001 | 0.031 |  | 0.003 |  |  | 0.203 | 0.0087 | 0.02 | 0.0075 | 0.0064 | 1 | 1150 | 700 |  |  |  | 1 |  | 400 | 655 | 751.53 | 16 | 60
9 | 84.167 | 0.14 | 10.629 | 0.403 | 0.084 | 0.27 | 2.937 | 0.505 | 0.517 | 0.055 | 0.012 | 0.001 | 0.031 |  | 0.003 |  |  | 0.203 | 0.0087 | 0.02 | 0.0075 | 0.0064 | 1 | 1150 | 700 |  |  |  | 1 |  | 500 | 582.61 | 655 | 15 | 62
9 | 84.167 | 0.14 | 10.629 | 0.403 | 0.084 | 0.27 | 2.937 | 0.505 | 0.517 | 0.055 | 0.012 | 0.001 | 0.031 |  | 0.003 |  |  | 0.203 | 0.0087 | 0.02 | 0.0075 | 0.0064 | 1 | 1150 | 700 |  |  |  | 1 |  | 550 | 527.45 | 596.4 | 24 | 76
9 | 84.167 | 0.14 | 10.629 | 0.403 | 0.084 | 0.27 | 2.937 | 0.505 | 0.517 | 0.055 | 0.012 | 0.001 | 0.031 |  | 0.003 |  |  | 0.203 | 0.0087 | 0.02 | 0.0075 | 0.0064 | 1 | 1150 | 700 |  |  |  | 1 |  | 600 | 435 | 499 | 36 | 80
9 | 84.167 | 0.14 | 10.629 | 0.403 | 0.084 | 0.27 | 2.937 | 0.505 | 0.517 | 0.055 | 0.012 | 0.001 | 0.031 |  | 0.003 |  |  | 0.203 | 0.0087 | 0.02 | 0.0075 | 0.0064 | 1 | 1150 | 700 |  |  |  | 1 |  | 650 | 350 | 419 | 38 | 85
9 | 84.167 | 0.14 | 10.629 | 0.403 | 0.084 | 0.27 | 2.937 | 0.505 | 0.517 | 0.055 | 0.012 | 0.001 | 0.031 |  | 0.003 |  |  | 0.203 | 0.0087 | 0.02 | 0.0075 | 0.0064 | 1 | 1150 | 700 |  |  |  | 1 | [6 empty] | 650 | 172.369 | 1170 | 5 | 20.4
10 | 84.887 | 0.15 | 10.176 | 0.41 | 0.101 | 0.227 | 1.586 | 1.347 | 0.596 | 0.051 | 0.005 | 0.002 | 0.042 |  | 0.005 | 0.16 |  | 0.213 | 0.0097 | 0.0215 | 0.0047 | 0.0059 | 1 | 1150 | 700 |  |  |  | 1 |  | 23.9 | 759 | 918 | 22 | 55
10 | 84.887 | 0.15 | 10.176 | 0.41 | 0.101 | 0.227 | 1.586 | 1.347 | 0.596 | 0.051 | 0.005 | 0.002 | 0.042 |  | 0.005 | 0.16 |  | 0.213 | 0.0097 | 0.0215 | 0.0047 | 0.0059 | 1 | 1150 | 700 |  |  |  | 1 |  | 600 | 436 | 499 | 38 | 84
10 | 84.887 | 0.15 | 10.176 | 0.41 | 0.101 | 0.227 | 1.586 | 1.347 | 0.596 | 0.051 | 0.005 | 0.002 | 0.042 |  | 0.005 | 0.16 |  | 0.213 | 0.0097 | 0.0215 | 0.0047 | 0.0059 | 1 | 1150 | 700 |  |  |  | 1 |  | 650 | 338 | 413 | 43 | 89
10 | 84.887 | 0.15 | 10.176 | 0.41 | 0.101 | 0.227 | 1.586 | 1.347 | 0.596 | 0.051 | 0.005 | 0.002 | 0.042 |  | 0.005 | 0.16 |  | 0.213 | 0.0097 | 0.0215 | 0.0047 | 0.0059 | 1 | 1150 | 700 |  |  |  | 1 | [6 empty] | 650 | 172.369 | 1180.7 | 17.3 | 73.6
11 | 82.266 | 0.15 | 10.618 | 0.422 | 0.099 | 0.234 | 4.673 | 0.539 | 0.479 | 0.054 | 0.005 | 0.002 | 0.043 |  | 0.177 |  |  | 0.19 | 0.0097 | 0.0296 | 0.0028 | 0.0067 | 1 | 1150 | 700 |  |  |  | 6 |  | 23.9 | 857 | 1022 | 21 | 55
11 | 82.266 | 0.15 | 10.618 | 0.422 | 0.099 | 0.234 | 4.673 | 0.539 | 0.479 | 0.054 | 0.005 | 0.002 | 0.043 |  | 0.177 |  |  | 0.19 | 0.0097 | 0.0296 | 0.0028 | 0.0067 | 1 | 1150 | 700 |  |  |  | 6 |  | 200 | 792.9 | 923.9 | 16 | 57
11 | 82.266 | 0.15 | 10.618 | 0.422 | 0.099 | 0.234 | 4.673 | 0.539 | 0.479 | 0.054 | 0.005 | 0.002 | 0.043 |  | 0.177 |  |  | 0.19 | 0.0097 | 0.0296 | 0.0028 | 0.0067 | 1 | 1150 | 700 |  |  |  | 6 |  | 300 | 758.42 | 868.74 | 15 | 60
11 | 82.266 | 0.15 | 10.618 | 0.422 | 0.099 | 0.234 | 4.673 | 0.539 | 0.479 | 0.054 | 0.005 | 0.002 | 0.043 |  | 0.177 |  |  | 0.19 | 0.0097 | 0.0296 | 0.0028 | 0.0067 | 1 | 1150 | 700 |  |  |  | 6 |  | 400 | 710.16 | 827.37 | 15 | 58
11 | 82.266 | 0.15 | 10.618 | 0.422 | 0.099 | 0.234 | 4.673 | 0.539 | 0.479 | 0.054 | 0.005 | 0.002 | 0.043 |  | 0.177 |  |  | 0.19 | 0.0097 | 0.0296 | 0.0028 | 0.0067 | 1 | 1150 | 700 |  |  |  | 6 |  | 500 | 637.77 | 723.95 | 19 | 67
11 | 82.266 | 0.15 | 10.618 | 0.422 | 0.099 | 0.234 | 4.673 | 0.539 | 0.479 | 0.054 | 0.005 | 0.002 | 0.043 |  | 0.177 |  |  | 0.19 | 0.0097 | 0.0296 | 0.0028 | 0.0067 | 1 | 1150 | 700 |  |  |  | 6 |  | 550 | 568.82 | 644.66 | 23 | 74
11 | 82.266 | 0.15 | 10.618 | 0.422 | 0.099 | 0.234 | 4.673 | 0.539 | 0.479 | 0.054 | 0.005 | 0.002 | 0.043 |  | 0.177 |  |  | 0.19 | 0.0097 | 0.0296 | 0.0028 | 0.0067 | 1 | 1150 | 700 |  |  |  | 6 |  | 600 | 471 | 542 | 36 | 79
11 | 82.266 | 0.15 | 10.618 | 0.422 | 0.099 | 0.234 | 4.673 | 0.539 | 0.479 | 0.054 | 0.005 | 0.002 | 0.043 |  | 0.177 |  |  | 0.19 | 0.0097 | 0.0296 | 0.0028 | 0.0067 | 1 | 1150 | 700 |  |  |  | 6 |  | 650 | 378 | 452 | 37 | 79
11 | 82.266 | 0.15 | 10.618 | 0.422 | 0.099 | 0.234 | 4.673 | 0.539 | 0.479 | 0.054 | 0.005 | 0.002 | 0.043 |  | 0.177 |  |  | 0.19 | 0.0097 | 0.0296 | 0.0028 | 0.0067 | 1 | 1150 | 700 |  |  |  | 6 | [6 empty] | 650 | 172.369 | 649.4 | 24.8 | 78.7
12 | 80.655 | 0.15 | 10.527 | 0.452 | 0.101 | 0.269 | 6.158 | 0.527 | 0.508 | 0.055 | 0.011 | 0.002 | 0.037 |  | 0.26 |  |  | 0.237 | 0.0088 | 0.0328 | 0.0028 | 0.0067 | 1 | 1150 | 700 |  |  |  | 6.5 |  | 23.9 | 874 | 1042 | 21 | 55
12 | 80.655 | 0.15 | 10.527 | 0.452 | 0.101 | 0.269 | 6.158 | 0.527 | 0.508 | 0.055 | 0.011 | 0.002 | 0.037 |  | 0.26 |  |  | 0.237 | 0.0088 | 0.0328 | 0.0028 | 0.0067 | 1 | 1150 | 700 |  |  |  | 6.5 |  | 200 | 806.69 | 944.58 | 16 | 57
12 | 80.655 | 0.15 | 10.527 | 0.452 | 0.101 | 0.269 | 6.158 | 0.527 | 0.508 | 0.055 | 0.011 | 0.002 | 0.037 |  | 0.26 |  |  | 0.237 | 0.0088 | 0.0328 | 0.0028 | 0.0067 | 1 | 1150 | 700 |  |  |  | 6.5 |  | 300 | 772.21 | 889.42 | 15 | 56
12 | 80.655 | 0.15 | 10.527 | 0.452 | 0.101 | 0.269 | 6.158 | 0.527 | 0.508 | 0.055 | 0.011 | 0.002 | 0.037 |  | 0.26 |  |  | 0.237 | 0.0088 | 0.0328 | 0.0028 | 0.0067 | 1 | 1150 | 700 |  |  |  | 6.5 |  | 400 | 730.84 | 841.16 | 16 | 58
12 | 80.655 | 0.15 | 10.527 | 0.452 | 0.101 | 0.269 | 6.158 | 0.527 | 0.508 | 0.055 | 0.011 | 0.002 | 0.037 |  | 0.26 |  |  | 0.237 | 0.0088 | 0.0328 | 0.0028 | 0.0067 | 1 | 1150 | 700 |  |  |  | 6.5 |  | 500 | 648.11 | 737.74 | 20 | 69
12 | 80.655 | 0.15 | 10.527 | 0.452 | 0.101 | 0.269 | 6.158 | 0.527 | 0.508 | 0.055 | 0.011 | 0.002 | 0.037 |  | 0.26 |  |  | 0.237 | 0.0088 | 0.0328 | 0.0028 | 0.0067 | 1 | 1150 | 700 |  |  |  | 6.5 |  | 550 | 572.27 | 658.45 | 24 | 74
12 | 80.655 | 0.15 | 10.527 | 0.452 | 0.101 | 0.269 | 6.158 | 0.527 | 0.508 | 0.055 | 0.011 | 0.002 | 0.037 |  | 0.26 |  |  | 0.237 | 0.0088 | 0.0328 | 0.0028 | 0.0067 | 1 | 1150 | 700 |  |  |  | 6.5 |  | 600 | 455 | 552 | 40 | 78
12 | 80.655 | 0.15 | 10.527 | 0.452 | 0.101 | 0.269 | 6.158 | 0.527 | 0.508 | 0.055 | 0.011 | 0.002 | 0.037 |  | 0.26 |  |  | 0.237 | 0.0088 | 0.0328 | 0.0028 | 0.0067 | 1 | 1150 | 700 |  |  |  | 6.5 |  | 650 | 387 | 462 | 37 | 82
12 | 80.655 | 0.15 | 10.527 | 0.452 | 0.101 | 0.269 | 6.158 | 0.527 | 0.508 | 0.055 | 0.011 | 0.002 | 0.037 |  | 0.26 |  |  | 0.237 | 0.0088 | 0.0328 | 0.0028 | 0.0067 | 1 | 1150 | 700 |  |  |  | 6.5 | [6 empty] | 650 | 172.369 | 392.9 | 29.5 | 82.3
13 | 78.611 | 0.15 | 10.74 | 0.443 | 0.013 | 0.26 | 8.226 | 0.524 | 0.498 | 0.053 | 0.005 | 0.001 | 0.037 |  | 0.185 |  |  | 0.197 | 0.0095 | 0.0379 | 0.0023 | 0.0075 | 1 | 1150 | 700 |  |  |  | 6.5 |  | 23.9 | 883 | 1062 | 20 | 55
13 | 78.611 | 0.15 | 10.74 | 0.443 | 0.013 | 0.26 | 8.226 | 0.524 | 0.498 | 0.053 | 0.005 | 0.001 | 0.037 |  | 0.185 |  |  | 0.197 | 0.0095 | 0.0379 | 0.0023 | 0.0075 | 1 | 1150 | 700 |  |  |  | 6.5 |  | 200 | 820.48 | 965.27 | 15 | 54
13 | 78.611 | 0.15 | 10.74 | 0.443 | 0.013 | 0.26 | 8.226 | 0.524 | 0.498 | 0.053 | 0.005 | 0.001 | 0.037 |  | 0.185 |  |  | 0.197 | 0.0095 | 0.0379 | 0.0023 | 0.0075 | 1 | 1150 | 700 |  |  |  | 6.5 |  | 300 | 792.9 | 917 | 13 | 49
13 | 78.611 | 0.15 | 10.74 | 0.443 | 0.013 | 0.26 | 8.226 | 0.524 | 0.498 | 0.053 | 0.005 | 0.001 | 0.037 |  | 0.185 |  |  | 0.197 | 0.0095 | 0.0379 | 0.0023 | 0.0075 | 1 | 1150 | 700 |  |  |  | 6.5 |  | 400 | 751.53 | 861.85 | 15 | 58
13 | 78.611 | 0.15 | 10.74 | 0.443 | 0.013 | 0.26 | 8.226 | 0.524 | 0.498 | 0.053 | 0.005 | 0.001 | 0.037 |  | 0.185 |  |  | 0.197 | 0.0095 | 0.0379 | 0.0023 | 0.0075 | 1 | 1150 | 700 |  |  |  | 6.5 |  | 500 | 665.34 | 758.42 | 19 | 65
13 | 78.611 | 0.15 | 10.74 | 0.443 | 0.013 | 0.26 | 8.226 | 0.524 | 0.498 | 0.053 | 0.005 | 0.001 | 0.037 |  | 0.185 |  |  | 0.197 | 0.0095 | 0.0379 | 0.0023 | 0.0075 | 1 | 1150 | 700 |  |  |  | 6.5 |  | 550 | 579.16 | 675.69 | 23 | 72
13 | 78.611 | 0.15 | 10.74 | 0.443 | 0.013 | 0.26 | 8.226 | 0.524 | 0.498 | 0.053 | 0.005 | 0.001 | 0.037 |  | 0.185 |  |  | 0.197 | 0.0095 | 0.0379 | 0.0023 | 0.0075 | 1 | 1150 | 700 |  |  |  | 6.5 |  | 600 | 478 | 564 | 36 | 77
13 | 78.611 | 0.15 | 10.74 | 0.443 | 0.013 | 0.26 | 8.226 | 0.524 | 0.498 | 0.053 | 0.005 | 0.001 | 0.037 |  | 0.185 |  |  | 0.197 | 0.0095 | 0.0379 | 0.0023 | 0.0075 | 1 | 1150 | 700 |  |  |  | 6.5 |  | 650 | 389 | 473 | 38 | 80
13 | 78.611 | 0.15 | 10.74 | 0.443 | 0.013 | 0.26 | 8.226 | 0.524 | 0.498 | 0.053 | 0.005 | 0.001 | 0.037 |  | 0.185 |  |  | 0.197 | 0.0095 | 0.0379 | 0.0023 | 0.0075 | 1 | 1150 | 700 |  |  |  | 6.5 | [6 empty] | 650 | 172.369 | 235 | 28.6 | 81.4
14 | 86.877 | 0.15 | 9.875 | 0.413 | 0.084 | 0.26 | 0.012 | 1.262 | 0.479 | 0.056 | 0.016 | 0.001 | 0.002 |  | 0.266 |  |  | 0.205 | 0.0083 | 0.0244 | 0.0043 | 0.005 | 1 | 1150 | 700 |  |  |  | 6 |  | 23.9 | 832 | 983 | 21 | 63
14 | 86.877 | 0.15 | 9.875 | 0.413 | 0.084 | 0.26 | 0.012 | 1.262 | 0.479 | 0.056 | 0.016 | 0.001 | 0.002 |  | 0.266 |  |  | 0.205 | 0.0083 | 0.0244 | 0.0043 | 0.005 | 1 | 1150 | 700 |  |  |  | 6 |  | 200 | 758.42 | 875.63 | 18 | 66
14 | 86.877 | 0.15 | 9.875 | 0.413 | 0.084 | 0.26 | 0.012 | 1.262 | 0.479 | 0.056 | 0.016 | 0.001 | 0.002 |  | 0.266 |  |  | 0.205 | 0.0083 | 0.0244 | 0.0043 | 0.005 | 1 | 1150 | 700 |  |  |  | 6 |  | 300 | 723.95 | 827.37 | 16 | 65
14 | 86.877 | 0.15 | 9.875 | 0.413 | 0.084 | 0.26 | 0.012 | 1.262 | 0.479 | 0.056 | 0.016 | 0.001 | 0.002 |  | 0.266 |  |  | 0.205 | 0.0083 | 0.0244 | 0.0043 | 0.005 | 1 | 1150 | 700 |  |  |  | 6 |  | 400 | 696.37 | 799.79 | 17 | 66
14 | 86.877 | 0.15 | 9.875 | 0.413 | 0.084 | 0.26 | 0.012 | 1.262 | 0.479 | 0.056 | 0.016 | 0.001 | 0.002 |  | 0.266 |  |  | 0.205 | 0.0083 | 0.0244 | 0.0043 | 0.005 | 1 | 1150 | 700 |  |  |  | 6 |  | 500 | 627.42 | 710.16 | 21 | 71
14 | 86.877 | 0.15 | 9.875 | 0.413 | 0.084 | 0.26 | 0.012 | 1.262 | 0.479 | 0.056 | 0.016 | 0.001 | 0.002 |  | 0.266 |  |  | 0.205 | 0.0083 | 0.0244 | 0.0043 | 0.005 | 1 | 1150 | 700 |  |  |  | 6 |  | 550 | 565.37 | 641.21 | 23 | 76
14 | 86.877 | 0.15 | 9.875 | 0.413 | 0.084 | 0.26 | 0.012 | 1.262 | 0.479 | 0.056 | 0.016 | 0.001 | 0.002 |  | 0.266 |  |  | 0.205 | 0.0083 | 0.0244 | 0.0043 | 0.005 | 1 | 1150 | 700 |  |  |  | 6 |  | 600 | 462 | 535 | 27 | 77
14 | 86.877 | 0.15 | 9.875 | 0.413 | 0.084 | 0.26 | 0.012 | 1.262 | 0.479 | 0.056 | 0.016 | 0.001 | 0.002 |  | 0.266 |  |  | 0.205 | 0.0083 | 0.0244 | 0.0043 | 0.005 | 1 | 1150 | 700 |  |  |  | 6 |  | 650 | 384 | 448 | 32 | 84
14 | 86.877 | 0.15 | 9.875 | 0.413 | 0.084 | 0.26 | 0.012 | 1.262 | 0.479 | 0.056 | 0.016 | 0.001 | 0.002 |  | 0.266 |  |  | 0.205 | 0.0083 | 0.0244 | 0.0043 | 0.005 | 1 | 1150 | 700 |  |  |  | 6 | [6 empty] | 650 | 172.369 | 1310 | 29.5 | 85
15 | 83.655 | 0.15 | 9.975 | 0.409 | 0.057 | 0.31 | 2.949 | 1.267 | 0.458 | 0.062 | 0.013 | 0.001 | 0.026 |  | 0.355 |  |  | 0.208 | 0.0075 | 0.0221 | 0.072 | 0.0039 | 1 | 1150 | 700 |  |  |  | 6 |  | 23.9 | 853 | 1011 | 21 | 61
15 | 83.655 | 0.15 | 9.975 | 0.409 | 0.057 | 0.31 | 2.949 | 1.267 | 0.458 | 0.062 | 0.013 | 0.001 | 0.026 |  | 0.355 |  |  | 0.208 | 0.0075 | 0.0221 | 0.072 | 0.0039 | 1 | 1150 | 700 |  |  |  | 6 |  | 200 | 779.11 | 903.21 | 18 | 68
15 | 83.655 | 0.15 | 9.975 | 0.409 | 0.057 | 0.31 | 2.949 | 1.267 | 0.458 | 0.062 | 0.013 | 0.001 | 0.026 |  | 0.355 |  |  | 0.208 | 0.0075 | 0.0221 | 0.072 | 0.0039 | 1 | 1150 | 700 |  |  |  | 6 |  | 300 | 744.63 | 861.85 | 16 | 66
15 | 83.655 | 0.15 | 9.975 | 0.409 | 0.057 | 0.31 | 2.949 | 1.267 | 0.458 | 0.062 | 0.013 | 0.001 | 0.026 |  | 0.355 |  |  | 0.208 | 0.0075 | 0.0221 | 0.072 | 0.0039 | 1 | 1150 | 700 |  |  |  | 6 |  | 400 | 717.06 | 820.48 | 16 | 64
15 | 83.655 | 0.15 | 9.975 | 0.409 | 0.057 | 0.31 | 2.949 | 1.267 | 0.458 | 0.062 | 0.013 | 0.001 | 0.026 |  | 0.355 |  |  | 0.208 | 0.0075 | 0.0221 | 0.072 | 0.0039 | 1 | 1150 | 700 |  |  |  | 6 |  | 500 | 637.77 | 717.06 | 20 | 71
15 | 83.655 | 0.15 | 9.975 | 0.409 | 0.057 | 0.31 | 2.949 | 1.267 | 0.458 | 0.062 | 0.013 | 0.001 | 0.026 |  | 0.355 |  |  | 0.208 | 0.0075 | 0.0221 | 0.072 | 0.0039 | 1 | 1150 | 700 |  |  |  | 6 |  | 550 | 589.5 | 668.79 | 24 | 75
15 | 83.655 | 0.15 | 9.975 | 0.409 | 0.057 | 0.31 | 2.949 | 1.267 | 0.458 | 0.062 | 0.013 | 0.001 | 0.026 |  | 0.355 |  |  | 0.208 | 0.0075 | 0.0221 | 0.072 | 0.0039 | 1 | 1150 | 700 |  |  |  | 6 |  | 600 | 481 | 554 | 32 | 80
15 | 83.655 | 0.15 | 9.975 | 0.409 | 0.057 | 0.31 | 2.949 | 1.267 | 0.458 | 0.062 | 0.013 | 0.001 | 0.026 |  | 0.355 |  |  | 0.208 | 0.0075 | 0.0221 | 0.072 | 0.0039 | 1 | 1150 | 700 |  |  |  | 6 |  | 650 | 401 | 462 | 35 | 85
15 | 83.655 | 0.15 | 9.975 | 0.409 | 0.057 | 0.31 | 2.949 | 1.267 | 0.458 | 0.062 | 0.013 | 0.001 | 0.026 |  | 0.355 |  |  | 0.208 | 0.0075 | 0.0221 | 0.072 | 0.0039 | 1 | 1150 | 700 |  |  |  | 6 | [6 empty] | 650 | 172.369 | 2139.2 | 30.5 | 82.3
16 | 85.926 | 0.15 | 9.969 | 0.403 | 0.054 | 0.31 | 0.736 | 1.269 | 0.468 | 0.061 | 0.013 | 0.001 | 0.027 |  | 0.361 |  |  | 0.21 | 0.0075 | 0.0238 | 0.0074 | 0.0036 | 1 | 1150 | 700 |  |  |  | 6 |  | 23.9 | 844 | 996 | 21 | 63
16 | 85.926 | 0.15 | 9.969 | 0.403 | 0.054 | 0.31 | 0.736 | 1.269 | 0.468 | 0.061 | 0.013 | 0.001 | 0.027 |  | 0.361 |  |  | 0.21 | 0.0075 | 0.0238 | 0.0074 | 0.0036 | 1 | 1150 | 700 |  |  |  | 6 |  | 200 | 772.21 | 889.42 | 18 | 67
16 | 85.926 | 0.15 | 9.969 | 0.403 | 0.054 | 0.31 | 0.736 | 1.269 | 0.468 | 0.061 | 0.013 | 0.001 | 0.027 |  | 0.361 |  |  | 0.21 | 0.0075 | 0.0238 | 0.0074 | 0.0036 | 1 | 1150 | 700 |  |  |  | 6 |  | 300 | 744.63 | 848.06 | 15 | 64
16 | 85.926 | 0.15 | 9.969 | 0.403 | 0.054 | 0.31 | 0.736 | 1.269 | 0.468 | 0.061 | 0.013 | 0.001 | 0.027 |  | 0.361 |  |  | 0.21 | 0.0075 | 0.0238 | 0.0074 | 0.0036 | 1 | 1150 | 700 |  |  |  | 6 |  | 400 | 717.06 | 813.58 | 16 | 64
16 | 85.926 | 0.15 | 9.969 | 0.403 | 0.054 | 0.31 | 0.736 | 1.269 | 0.468 | 0.061 | 0.013 | 0.001 | 0.027 |  | 0.361 |  |  | 0.21 | 0.0075 | 0.0238 | 0.0074 | 0.0036 | 1 | 1150 | 700 |  |  |  | 6 |  | 500 | 637.77 | 723.95 | 20 | 72
16 | 85.926 | 0.15 | 9.969 | 0.403 | 0.054 | 0.31 | 0.736 | 1.269 | 0.468 | 0.061 | 0.013 | 0.001 | 0.027 |  | 0.361 |  |  | 0.21 | 0.0075 | 0.0238 | 0.0074 | 0.0036 | 1 | 1150 | 700 |  |  |  | 6 |  | 550 | 575.71 | 651.55 | 23 | 75
16 | 85.926 | 0.15 | 9.969 | 0.403 | 0.054 | 0.31 | 0.736 | 1.269 | 0.468 | 0.061 | 0.013 | 0.001 | 0.027 |  | 0.361 |  |  | 0.21 | 0.0075 | 0.0238 | 0.0074 | 0.0036 | 1 | 1150 | 700 |  |  |  | 6 |  | 600 | 474 | 546 | 31 | 78
16 | 85.926 | 0.15 | 9.969 | 0.403 | 0.054 | 0.31 | 0.736 | 1.269 | 0.468 | 0.061 | 0.013 | 0.001 | 0.027 |  | 0.361 |  |  | 0.21 | 0.0075 | 0.0238 | 0.0074 | 0.0036 | 1 | 1150 | 700 |  |  |  | 6 |  | 650 | 385 | 446 | 34 | 86
16 | 85.926 | 0.15 | 9.969 | 0.403 | 0.054 | 0.31 | 0.736 | 1.269 | 0.468 | 0.061 | 0.013 | 0.001 | 0.027 |  | 0.361 |  |  | 0.21 | 0.0075 | 0.0238 | 0.0074 | 0.0036 | 1 | 1150 | 700 |  |  |  | 6 | [6 empty] | 650 | 172.369 | 1854 | 35.7 | 84
17 | 85.86 | 0.15 | 9.893 | 0.419 | 0.088 | 0.27 | 1.46 | 0.502 | 0.515 | 0.054 | 0.011 | 0.001 | 0.295 |  | 0.233 |  |  | 0.206 | 0.0113 | 0.0221 | 0.005 | 0.005 | 1 | 1150 | 700 |  |  |  | 6 |  | 23.9 | 823 | 972 | 23 | 61
17 | 85.86 | 0.15 | 9.893 | 0.419 | 0.088 | 0.27 | 1.46 | 0.502 | 0.515 | 0.054 | 0.011 | 0.001 | 0.295 |  | 0.233 |  |  | 0.206 | 0.0113 | 0.0221 | 0.005 | 0.005 | 1 | 1150 | 700 |  |  |  | 6 |  | 200 | 767 | 879 | 21 | 67
17 | 85.86 | 0.15 | 9.893 | 0.419 | 0.088 | 0.27 | 1.46 | 0.502 | 0.515 | 0.054 | 0.011 | 0.001 | 0.295 |  | 0.233 |  |  | 0.206 | 0.0113 | 0.0221 | 0.005 | 0.005 | 1 | 1150 | 700 |  |  |  | 6 |  | 350 | 721 | 813 | 18 | 60
17 | 85.86 | 0.15 | 9.893 | 0.419 | 0.088 | 0.27 | 1.46 | 0.502 | 0.515 | 0.054 | 0.011 | 0.001 | 0.295 |  | 0.233 |  |  | 0.206 | 0.0113 | 0.0221 | 0.005 | 0.005 | 1 | 1150 | 700 |  |  |  | 6 |  | 500 | 617 | 688 | 25 | 69
17 | 85.86 | 0.15 | 9.893 | 0.419 | 0.088 | 0.27 | 1.46 | 0.502 | 0.515 | 0.054 | 0.011 | 0.001 | 0.295 |  | 0.233 |  |  | 0.206 | 0.0113 | 0.0221 | 0.005 | 0.005 | 1 | 1150 | 700 |  |  |  | 6 |  | 600 | 463 | 525 | 31 | 79
17 | 85.86 | 0.15 | 9.893 | 0.419 | 0.088 | 0.27 | 1.46 | 0.502 | 0.515 | 0.054 | 0.011 | 0.001 | 0.295 |  | 0.233 |  |  | 0.206 | 0.0113 | 0.0221 | 0.005 | 0.005 | 1 | 1150 | 700 |  |  |  | 6 |  | 650 | 383 | 442 | 35 | 81
17 | 85.86 | 0.15 | 9.893 | 0.419 | 0.088 | 0.27 | 1.46 | 0.502 | 0.515 | 0.054 | 0.011 | 0.001 | 0.295 |  | 0.233 |  |  | 0.206 | 0.0113 | 0.0221 | 0.005 | 0.005 | 1 | 1150 | 700 |  |  |  | 6 | [6 empty] | 650 | 172.369 | 832 | 30.4 | 81.2
18 | 86.037 | 0.15 | 9.866 | 0.411 | 0.085 | 0.27 | 1.466 | 0.506 | 0.511 | 0.055 | 0.017 | 0.001 | 0.003 |  | 0.274 |  | 0.1 | 0.205 | 0.0106 | 0.0236 | 0.0027 | 0.0059 | 1 | 1150 | 700 |  |  |  | 6.5 |  | 23.9 | 827 | 974 | 23 | 63
18 | 86.037 | 0.15 | 9.866 | 0.411 | 0.085 | 0.27 | 1.466 | 0.506 | 0.511 | 0.055 | 0.017 | 0.001 | 0.003 |  | 0.274 |  | 0.1 | 0.205 | 0.0106 | 0.0236 | 0.0027 | 0.0059 | 1 | 1150 | 700 |  |  |  | 6.5 |  | 200 | 768 | 880 | 21 | 66
18 | 86.037 | 0.15 | 9.866 | 0.411 | 0.085 | 0.27 | 1.466 | 0.506 | 0.511 | 0.055 | 0.017 | 0.001 | 0.003 |  | 0.274 |  | 0.1 | 0.205 | 0.0106 | 0.0236 | 0.0027 | 0.0059 | 1 | 1150 | 700 |  |  |  | 6.5 |  | 350 | 720 | 811 | 18 | 61
18 | 86.037 | 0.15 | 9.866 | 0.411 | 0.085 | 0.27 | 1.466 | 0.506 | 0.511 | 0.055 | 0.017 | 0.001 | 0.003 |  | 0.274 |  | 0.1 | 0.205 | 0.0106 | 0.0236 | 0.0027 | 0.0059 | 1 | 1150 | 700 |  |  |  | 6.5 |  | 500 | 614 | 691 | 25 | 68
18 | 86.037 | 0.15 | 9.866 | 0.411 | 0.085 | 0.27 | 1.466 | 0.506 | 0.511 | 0.055 | 0.017 | 0.001 | 0.003 |  | 0.274 |  | 0.1 | 0.205 | 0.0106 | 0.0236 | 0.0027 | 0.0059 | 1 | 1150 | 700 |  |  |  | 6.5 |  | 600 | 466 | 531 | 36 | 79
18 | 86.037 | 0.15 | 9.866 | 0.411 | 0.085 | 0.27 | 1.466 | 0.506 | 0.511 | 0.055 | 0.017 | 0.001 | 0.003 |  | 0.274 |  | 0.1 | 0.205 | 0.0106 | 0.0236 | 0.0027 | 0.0059 | 1 | 1150 | 700 |  |  |  | 6.5 |  | 650 | 378 | 448 | 32 | 79
18 | 86.037 | 0.15 | 9.866 | 0.411 | 0.085 | 0.27 | 1.466 | 0.506 | 0.511 | 0.055 | 0.017 | 0.001 | 0.003 |  | 0.274 |  | 0.1 | 0.205 | 0.0106 | 0.0236 | 0.0027 | 0.0059 | 1 | 1150 | 700 |  |  |  | 6.5 | [6 empty] | 650 | 172.369 | 722 | 27.4 | 74.2
19 | 85.079 | 0.15 | 9.847 | 0.471 | 0.096 | 0.27 | 1.458 | 1.261 | 0.484 | 0.057 | 0.011 | 0.001 | 0.294 |  | 0.28 |  |  | 0.208 | 0.0104 | 0.0239 | 0.0032 | 0.0056 | 1 | 1150 | 700 |  |  |  | 6 |  | 23.9 | 843 | 994 | 23 | 59
19 | 85.079 | 0.15 | 9.847 | 0.471 | 0.096 | 0.27 | 1.458 | 1.261 | 0.484 | 0.057 | 0.011 | 0.001 | 0.294 |  | 0.28 |  |  | 0.208 | 0.0104 | 0.0239 | 0.0032 | 0.0056 | 1 | 1150 | 700 |  |  |  | 6 |  | 200 | 767 | 886 | 19 | 62
19 | 85.079 | 0.15 | 9.847 | 0.471 | 0.096 | 0.27 | 1.458 | 1.261 | 0.484 | 0.057 | 0.011 | 0.001 | 0.294 |  | 0.28 |  |  | 0.208 | 0.0104 | 0.0239 | 0.0032 | 0.0056 | 1 | 1150 | 700 |  |  |  | 6 |  | 300 | 739 | 843 | 15 | 59
19 | 85.079 | 0.15 | 9.847 | 0.471 | 0.096 | 0.27 | 1.458 | 1.261 | 0.484 | 0.057 | 0.011 | 0.001 | 0.294 |  | 0.28 |  |  | 0.208 | 0.0104 | 0.0239 | 0.0032 | 0.0056 | 1 | 1150 | 700 |  |  |  | 6 |  | 400 | 706 | 804 | 17 | 57
19 | 85.079 | 0.15 | 9.847 | 0.471 | 0.096 | 0.27 | 1.458 | 1.261 | 0.484 | 0.057 | 0.011 | 0.001 | 0.294 |  | 0.28 |  |  | 0.208 | 0.0104 | 0.0239 | 0.0032 | 0.0056 | 1 | 1150 | 700 |  |  |  | 6 |  | 500 | 630 | 713 | 22 | 65
19 | 85.079 | 0.15 | 9.847 | 0.471 | 0.096 | 0.27 | 1.458 | 1.261 | 0.484 | 0.057 | 0.011 | 0.001 | 0.294 |  | 0.28 |  |  | 0.208 | 0.0104 | 0.0239 | 0.0032 | 0.0056 | 1 | 1150 | 700 |  |  |  | 6 |  | 600 | 474 | 547 | 36 | 78
19 | 85.079 | 0.15 | 9.847 | 0.471 | 0.096 | 0.27 | 1.458 | 1.261 | 0.484 | 0.057 | 0.011 | 0.001 | 0.294 |  | 0.28 |  |  | 0.208 | 0.0104 | 0.0239 | 0.0032 | 0.0056 | 1 | 1150 | 700 |  |  |  | 6 |  | 650 | 384 | 452 | 37 | 84
19 | 85.079 | 0.15 | 9.847 | 0.471 | 0.096 | 0.27 | 1.458 | 1.261 | 0.484 | 0.057 | 0.011 | 0.001 | 0.294 |  | 0.28 |  |  | 0.208 | 0.0104 | 0.0239 | 0.0032 | 0.0056 | 1 | 1150 | 700 |  |  |  | 6 | [6 empty] | 650 | 172.369 | 817 | 31.3 | 80
20 | 85.963 | 0.15 | 9.111 | 0.412 | 0.078 | 0.27 | 1.474 | 1.37 | 0.476 | 0.056 | 0.014 | 0.001 | 0.033 |  | 0.346 |  |  | 0.206 | 0.0085 | 0.0226 | 0.0028 | 0.0059 | 1 | 1150 | 700 |  |  |  | 6 |  | 23.9 | 814 | 962 | 26 | 66
20 | 85.963 | 0.15 | 9.111 | 0.412 | 0.078 | 0.27 | 1.474 | 1.37 | 0.476 | 0.056 | 0.014 | 0.001 | 0.033 |  | 0.346 |  |  | 0.206 | 0.0085 | 0.0226 | 0.0028 | 0.0059 | 1 | 1150 | 700 |  |  |  | 6 |  | 600 | 446 | 535 | 40 | 75
20 | 85.963 | 0.15 | 9.111 | 0.412 | 0.078 | 0.27 | 1.474 | 1.37 | 0.476 | 0.056 | 0.014 | 0.001 | 0.033 |  | 0.346 |  |  | 0.206 | 0.0085 | 0.0226 | 0.0028 | 0.0059 | 1 | 1150 | 700 |  |  |  | 6 |  | 650 | 373 | 443 | 40 | 82
20 | 85.963 | 0.15 | 9.111 | 0.412 | 0.078 | 0.27 | 1.474 | 1.37 | 0.476 | 0.056 | 0.014 | 0.001 | 0.033 |  | 0.346 |  |  | 0.206 | 0.0085 | 0.0226 | 0.0028 | 0.0059 | 1 | 1150 | 700 |  |  |  | 6 | [6 empty] | 650 | 172.369 | 667 | 32.6 | 81.8
21 | 83.55 | 0.15 | 9.085 | 0.51 | 0.229 | 0.19 | 2.942 | 0.1 | 2.914 | 0.062 | 0.014 | 0.001 | 0.003 |  | 0.01 |  |  | 0.202 | 0.0104 | 0.0193 | 0.0027 | 0.0059 | 0 | 1150 | 700 |  |  |  | 1 |  | 23.9 | 829 | 986 | 22 | 56
21 | 83.55 | 0.15 | 9.085 | 0.51 | 0.229 | 0.19 | 2.942 | 0.1 | 2.914 | 0.062 | 0.014 | 0.001 | 0.003 |  | 0.01 |  |  | 0.202 | 0.0104 | 0.0193 | 0.0027 | 0.0059 | 0 | 1150 | 700 |  |  |  | 1 |  | 150 | 777 | 914 | 21 | 59
21 | 83.55 | 0.15 | 9.085 | 0.51 | 0.229 | 0.19 | 2.942 | 0.1 | 2.914 | 0.062 | 0.014 | 0.001 | 0.003 |  | 0.01 |  |  | 0.202 | 0.0104 | 0.0193 | 0.0027 | 0.0059 | 0 | 1150 | 700 |  |  |  | 1 |  | 250 | 747 | 860 | 20 | 53
21 | 83.55 | 0.15 | 9.085 | 0.51 | 0.229 | 0.19 | 2.942 | 0.1 | 2.914 | 0.062 | 0.014 | 0.001 | 0.003 |  | 0.01 |  |  | 0.202 | 0.0104 | 0.0193 | 0.0027 | 0.0059 | 0 | 1150 | 700 |  |  |  | 1 |  | 400 | 704 | 800 | 19 | 56
21 | 83.55 | 0.15 | 9.085 | 0.51 | 0.229 | 0.19 | 2.942 | 0.1 | 2.914 | 0.062 | 0.014 | 0.001 | 0.003 |  | 0.01 |  |  | 0.202 | 0.0104 | 0.0193 | 0.0027 | 0.0059 | 0 | 1150 | 700 |  |  |  | 1 |  | 550 | 558 | 628 | 26 | 66
21 | 83.55 | 0.15 | 9.085 | 0.51 | 0.229 | 0.19 | 2.942 | 0.1 | 2.914 | 0.062 | 0.014 | 0.001 | 0.003 |  | 0.01 |  |  | 0.202 | 0.0104 | 0.0193 | 0.0027 | 0.0059 | 0 | 1150 | 700 |  |  |  | 1 |  | 600 | 476 | 541 | 45 | 81
21 | 83.55 | 0.15 | 9.085 | 0.51 | 0.229 | 0.19 | 2.942 | 0.1 | 2.914 | 0.062 | 0.014 | 0.001 | 0.003 |  | 0.01 |  |  | 0.202 | 0.0104 | 0.0193 | 0.0027 | 0.0059 | 0 | 1150 | 700 |  |  |  | 1 |  | 650 | 384 | 452 | 32 | 80
21 | 83.55 | 0.15 | 9.085 | 0.51 | 0.229 | 0.19 | 2.942 | 0.1 | 2.914 | 0.062 | 0.014 | 0.001 | 0.003 |  | 0.01 |  |  | 0.202 | 0.0104 | 0.0193 | 0.0027 | 0.0059 | 0 | 1150 | 700 |  |  |  | 1 | [6 empty] | 650 | 206.843 | 832 | 14.2 | 62.7
21 | 83.55 | 0.15 | 9.085 | 0.51 | 0.229 | 0.19 | 2.942 | 0.1 | 2.914 | 0.062 | 0.014 | 0.001 | 0.003 |  | 0.01 |  |  | 0.202 | 0.0104 | 0.0193 | 0.0027 | 0.0059 | 0 | 1150 | 700 |  |  |  | 1 | [6 empty] | 650 | 189.606 | 1440 | 13.4 | 58.4
21 | 83.55 | 0.15 | 9.085 | 0.51 | 0.229 | 0.19 | 2.942 | 0.1 | 2.914 | 0.062 | 0.014 | 0.001 | 0.003 |  | 0.01 |  |  | 0.202 | 0.0104 | 0.0193 | 0.0027 | 0.0059 | 0 | 1150 | 700 |  |  |  | 1 | [6 empty] | 650 | 172.369 | 2275 | 21.4 | 49.1
21 | 83.55 | 0.15 | 9.085 | 0.51 | 0.229 | 0.19 | 2.942 | 0.1 | 2.914 | 0.062 | 0.014 | 0.001 | 0.003 |  | 0.01 |  |  | 0.202 | 0.0104 | 0.0193 | 0.0027 | 0.0059 | 0 | 1150 | 700 |  |  |  | 1 | [6 empty] | 650 | 155.132 | 4587 | 15.4 | 40.2
21 | 83.55 | 0.15 | 9.085 | 0.51 | 0.229 | 0.19 | 2.942 | 0.1 | 2.914 | 0.062 | 0.014 | 0.001 | 0.003 |  | 0.01 |  |  | 0.202 | 0.0104 | 0.0193 | 0.0027 | 0.0059 | 0 | 1150 | 700 |  |  |  | 1 | [6 empty] | 650 | 137.895 | 7693.8 | 7.4 | 17
22 | 83.558 | 0.15 | 9.085 | 0.511 | 0.257 | 0.18 | 2.926 | 0.101 | 2.894 | 0.065 | 0.014 | 0.001 | 0.003 |  | 0.003 |  |  | 0.208 | 0.0121 | 0.023 | 0.0021 | 0.0067 | 1 | 1150 | 700 |  |  |  | 3 |  | 23.9 | 811 | 968 | 23 | 59
22 | 83.558 | 0.15 | 9.085 | 0.511 | 0.257 | 0.18 | 2.926 | 0.101 | 2.894 | 0.065 | 0.014 | 0.001 | 0.003 |  | 0.003 |  |  | 0.208 | 0.0121 | 0.023 | 0.0021 | 0.0067 | 1 | 1150 | 700 |  |  |  | 3 |  | 150 | 765 | 900 | 21 | 60
22 | 83.558 | 0.15 | 9.085 | 0.511 | 0.257 | 0.18 | 2.926 | 0.101 | 2.894 | 0.065 | 0.014 | 0.001 | 0.003 |  | 0.003 |  |  | 0.208 | 0.0121 | 0.023 | 0.0021 | 0.0067 | 1 | 1150 | 700 |  |  |  | 3 |  | 250 | 731 | 853 | 20 | 56
22 | 83.558 | 0.15 | 9.085 | 0.511 | 0.257 | 0.18 | 2.926 | 0.101 | 2.894 | 0.065 | 0.014 | 0.001 | 0.003 |  | 0.003 |  |  | 0.208 | 0.0121 | 0.023 | 0.0021 | 0.0067 | 1 | 1150 | 700 |  |  |  | 3 |  | 400 | 689 | 791 | 19 | 58
22 | 83.558 | 0.15 | 9.085 | 0.511 | 0.257 | 0.18 | 2.926 | 0.101 | 2.894 | 0.065 | 0.014 | 0.001 | 0.003 |  | 0.003 |  |  | 0.208 | 0.0121 | 0.023 | 0.0021 | 0.0067 | 1 | 1150 | 700 |  |  |  | 3 |  | 550 | 546 | 614 | 28 | 73
22 | 83.558 | 0.15 | 9.085 | 0.511 | 0.257 | 0.18 | 2.926 | 0.101 | 2.894 | 0.065 | 0.014 | 0.001 | 0.003 |  | 0.003 |  |  | 0.208 | 0.0121 | 0.023 | 0.0021 | 0.0067 | 1 | 1150 | 700 |  |  |  | 3 |  | 600 | 472 | 539 | 34 | 76
22 | 83.558 | 0.15 | 9.085 | 0.511 | 0.257 | 0.18 | 2.926 | 0.101 | 2.894 | 0.065 | 0.014 | 0.001 | 0.003 |  | 0.003 |  |  | 0.208 | 0.0121 | 0.023 | 0.0021 | 0.0067 | 1 | 1150 | 700 |  |  |  | 3 |  | 650 | 383 | 445 | 43 | 79
22 | 83.558 | 0.15 | 9.085 | 0.511 | 0.257 | 0.18 | 2.926 | 0.101 | 2.894 | 0.065 | 0.014 | 0.001 | 0.003 |  | 0.003 |  |  | 0.208 | 0.0121 | 0.023 | 0.0021 | 0.0067 | 1 | 1150 | 700 |  |  |  | 3 | [6 empty] | 650 | 206.843 | 525 | 12.8 | 63.7
22 | 83.558 | 0.15 | 9.085 | 0.511 | 0.257 | 0.18 | 2.926 | 0.101 | 2.894 | 0.065 | 0.014 | 0.001 | 0.003 |  | 0.003 |  |  | 0.208 | 0.0121 | 0.023 | 0.0021 | 0.0067 | 1 | 1150 | 700 |  |  |  | 3 | [6 empty] | 650 | 189.606 | 1190 | 12.7 | 59
22 | 83.558 | 0.15 | 9.085 | 0.511 | 0.257 | 0.18 | 2.926 | 0.101 | 2.894 | 0.065 | 0.014 | 0.001 | 0.003 |  | 0.003 |  |  | 0.208 | 0.0121 | 0.023 | 0.0021 | 0.0067 | 1 | 1150 | 700 |  |  |  | 3 | [6 empty] | 650 | 172.369 | 1833 | 25 | 57.8
22 | 83.558 | 0.15 | 9.085 | 0.511 | 0.257 | 0.18 | 2.926 | 0.101 | 2.894 | 0.065 | 0.014 | 0.001 | 0.003 |  | 0.003 |  |  | 0.208 | 0.0121 | 0.023 | 0.0021 | 0.0067 | 1 | 1150 | 700 |  |  |  | 3 | [6 empty] | 650 | 155.132 | 3443 | 19.7 | 46.7
22 | 83.558 | 0.15 | 9.085 | 0.511 | 0.257 | 0.18 | 2.926 | 0.101 | 2.894 | 0.065 | 0.014 | 0.001 | 0.003 |  | 0.003 |  |  | 0.208 | 0.0121 | 0.023 | 0.0021 | 0.0067 | 1 | 1150 | 700 |  |  |  | 3 | [6 empty] | 650 | 137.895 | 8200.8 | 15.5 | 29.5
23 | 83.209 | 0.15 | 9.08 | 0.512 | 0.24 | 0.18 | 2.928 | 0.1 | 2.897 | 0.063 | 0.016 | 0.001 | 0.032 |  | 0.349 |  |  | 0.203 | 0.0101 | 0.0222 | 0.0022 | 0.006 | 1 | 1150 | 700 |  |  |  | 6 |  | 23.9 | 825 | 984 | 24 | 60
23 | 83.209 | 0.15 | 9.08 | 0.512 | 0.24 | 0.18 | 2.928 | 0.1 | 2.897 | 0.063 | 0.016 | 0.001 | 0.032 |  | 0.349 |  |  | 0.203 | 0.0101 | 0.0222 | 0.0022 | 0.006 | 1 | 1150 | 700 |  |  |  | 6 |  | 150 | 774 | 907 | 22 | 65
23 | 83.209 | 0.15 | 9.08 | 0.512 | 0.24 | 0.18 | 2.928 | 0.1 | 2.897 | 0.063 | 0.016 | 0.001 | 0.032 |  | 0.349 |  |  | 0.203 | 0.0101 | 0.0222 | 0.0022 | 0.006 | 1 | 1150 | 700 |  |  |  | 6 |  | 250 | 738 | 855 | 20 | 60
23 | 83.209 | 0.15 | 9.08 | 0.512 | 0.24 | 0.18 | 2.928 | 0.1 | 2.897 | 0.063 | 0.016 | 0.001 | 0.032 |  | 0.349 |  |  | 0.203 | 0.0101 | 0.0222 | 0.0022 | 0.006 | 1 | 1150 | 700 |  |  |  | 6 |  | 400 | 697 | 797 | 19 | 58
23 | 83.209 | 0.15 | 9.08 | 0.512 | 0.24 | 0.18 | 2.928 | 0.1 | 2.897 | 0.063 | 0.016 | 0.001 | 0.032 |  | 0.349 |  |  | 0.203 | 0.0101 | 0.0222 | 0.0022 | 0.006 | 1 | 1150 | 700 |  |  |  | 6 |  | 550 | 546 | 624 | 28 | 73
23 | 83.209 | 0.15 | 9.08 | 0.512 | 0.24 | 0.18 | 2.928 | 0.1 | 2.897 | 0.063 | 0.016 | 0.001 | 0.032 |  | 0.349 |  |  | 0.203 | 0.0101 | 0.0222 | 0.0022 | 0.006 | 1 | 1150 | 700 |  |  |  | 6 |  | 600 | 465 | 538 | 34 | 74
23 | 83.209 | 0.15 | 9.08 | 0.512 | 0.24 | 0.18 | 2.928 | 0.1 | 2.897 | 0.063 | 0.016 | 0.001 | 0.032 |  | 0.349 |  |  | 0.203 | 0.0101 | 0.0222 | 0.0022 | 0.006 | 1 | 1150 | 700 |  |  |  | 6 |  | 650 | 380 | 445 | 38 | 82
23 | 83.209 | 0.15 | 9.08 | 0.512 | 0.24 | 0.18 | 2.928 | 0.1 | 2.897 | 0.063 | 0.016 | 0.001 | 0.032 |  | 0.349 |  |  | 0.203 | 0.0101 | 0.0222 | 0.0022 | 0.006 | 1 | 1150 | 700 |  |  |  | 6 | [6 empty] | 650 | 172.369 | 1030 | 27.6 | 68
23 | 83.209 | 0.15 | 9.08 | 0.512 | 0.24 | 0.18 | 2.928 | 0.1 | 2.897 | 0.063 | 0.016 | 0.001 | 0.032 |  | 0.349 |  |  | 0.203 | 0.0101 | 0.0222 | 0.0022 | 0.006 | 1 | 1150 | 700 |  |  |  | 6 | [6 empty] | 650 | 155.132 | 1387 | 33 | 68.8
23 | 83.209 | 0.15 | 9.08 | 0.512 | 0.24 | 0.18 | 2.928 | 0.1 | 2.897 | 0.063 | 0.016 | 0.001 | 0.032 |  | 0.349 |  |  | 0.203 | 0.0101 | 0.0222 | 0.0022 | 0.006 | 1 | 1150 | 700 |  |  |  | 6 | [6 empty] | 650 | 137.895 | 2458 | 24 | 59.2
24 | 89.126 | 0.1 | 8.53 | 0.4 | 0.38 | 0.12 |  | 0.96 |  | 0.076 | 0.01 | 0.015 | 0.022 |  |  |  |  | 0.21 |  | 0.05 |  | 0.001 | 0 | 1045 | 780 |  |  |  | 10.1 | 8779.968 | 23.9 | 521 | 699 | 24 | 74
24 | 89.126 | 0.1 | 8.53 | 0.4 | 0.38 | 0.12 |  | 0.96 |  | 0.076 | 0.01 | 0.015 | 0.022 |  |  |  |  | 0.21 |  | 0.05 |  | 0.001 | 0 | 1045 | 780 |  |  |  | 10.1 | 8779.968 | 100 | 491 | 651 | 23 | 78
24 | 89.126 | 0.1 | 8.53 | 0.4 | 0.38 | 0.12 |  | 0.96 |  | 0.076 | 0.01 | 0.015 | 0.022 |  |  |  |  | 0.21 |  | 0.05 |  | 0.001 | 0 | 1045 | 780 |  |  |  | 10.1 | 8779.968 | 200 | 474 | 615 | 17 | 73
24 | 89.126 | 0.1 | 8.53 | 0.4 | 0.38 | 0.12 |  | 0.96 |  | 0.076 | 0.01 | 0.015 | 0.022 |  |  |  |  | 0.21 |  | 0.05 |  | 0.001 | 0 | 1045 | 780 |  |  |  | 10.1 | 8779.968 | 300 | 468 | 584 | 17 | 77
24 | 89.126 | 0.1 | 8.53 | 0.4 | 0.38 | 0.12 |  | 0.96 |  | 0.076 | 0.01 | 0.015 | 0.022 |  |  |  |  | 0.21 |  | 0.05 |  | 0.001 | 0 | 1045 | 780 |  |  |  | 10.1 | 8779.968 | 400 | 445 | 564 | 17 | 76
24 | 89.126 | 0.1 | 8.53 | 0.4 | 0.38 | 0.12 |  | 0.96 |  | 0.076 | 0.01 | 0.015 | 0.022 |  |  |  |  | 0.21 |  | 0.05 |  | 0.001 | 0 | 1045 | 780 |  |  |  | 10.1 | 8779.968 | 500 | 396 | 484 | 22 | 82
24 | 89.126 | 0.1 | 8.53 | 0.4 | 0.38 | 0.12 |  | 0.96 |  | 0.076 | 0.01 | 0.015 | 0.022 |  |  |  |  | 0.21 |  | 0.05 |  | 0.001 | 0 | 1045 | 780 |  |  |  | 10.1 | 8779.968 | 550 | 348 | 413 | 27 | 89
24 | 89.126 | 0.1 | 8.53 | 0.4 | 0.38 | 0.12 |  | 0.96 |  | 0.076 | 0.01 | 0.015 | 0.022 |  |  |  |  | 0.21 |  | 0.05 |  | 0.001 | 0 | 1045 | 780 |  |  |  | 10.1 | 8779.968 | 600 | 281 | 344 | 42 | 95
24 | 89.126 | 0.1 | 8.53 | 0.4 | 0.38 | 0.12 |  | 0.96 |  | 0.076 | 0.01 | 0.015 | 0.022 |  |  |  |  | 0.21 |  | 0.05 |  | 0.001 | 0 | 1045 | 780 |  |  |  | 10.1 | 8779.968 | 650 | 177 | 272 | 39 | 98
24 | 89.126 | 0.1 | 8.53 | 0.4 | 0.38 | 0.12 |  | 0.96 |  | 0.076 | 0.01 | 0.015 | 0.022 |  |  |  |  | 0.21 |  | 0.05 |  | 0.001 | 0 | 1045 | 780 |  |  |  | 10.1 | 8779.968 | 700 | 124 | 199 | 36 | 98
24 | 89.126 | 0.1 | 8.53 | 0.4 | 0.38 | 0.12 |  | 0.96 |  | 0.076 | 0.01 | 0.015 | 0.022 |  |  |  |  | 0.21 |  | 0.05 |  | 0.001 | 0 | 1045 | 780 |  |  |  | 10.1 | 8779.968 | 750 | 78 | 141 | 55 | 99
24 | 89.126 | 0.1 | 8.53 | 0.4 | 0.38 | 0.12 |  | 0.96 |  | 0.076 | 0.01 | 0.015 | 0.022 |  |  |  |  | 0.21 |  | 0.05 |  | 0.001 | 0 | 1045 | 780 |  |  |  | 10.1 | 8779.968 | [5 empty] | 500 | 360 | 277 | 23 | 84
24 | 89.126 | 0.1 | 8.53 | 0.4 | 0.38 | 0.12 |  | 0.96 |  | 0.076 | 0.01 | 0.015 | 0.022 |  |  |  |  | 0.21 |  | 0.05 |  | 0.001 | 0 | 1045 | 780 |  |  |  | 10.1 | 8779.968 | [5 empty] | 500 | 340 | 875.4 | 25 | 86
24 | 89.126 | 0.1 | 8.53 | 0.4 | 0.38 | 0.12 |  | 0.96 |  | 0.076 | 0.01 | 0.015 | 0.022 |  |  |  |  | 0.21 |  | 0.05 |  | 0.001 | 0 | 1045 | 780 |  |  |  | 10.1 | 8779.968 | [5 empty] | 500 | 320 | 2333.4 | 27 | 86
24 | 89.126 | 0.1 | 8.53 | 0.4 | 0.38 | 0.12 |  | 0.96 |  | 0.076 | 0.01 | 0.015 | 0.022 |  |  |  |  | 0.21 |  | 0.05 |  | 0.001 | 0 | 1045 | 780 |  |  |  | 10.1 | 8779.968 | [5 empty] | 500 | 300 | 4971.3 | 31 | 88
24 | 89.126 | 0.1 | 8.53 | 0.4 | 0.38 | 0.12 |  | 0.96 |  | 0.076 | 0.01 | 0.015 | 0.022 |  |  |  |  | 0.21 |  | 0.05 |  | 0.001 | 0 | 1045 | 780 |  |  |  | 10.1 | 8779.968 | [5 empty] | 500 | 290 | 8840 | 27 | 89
24 | 89.126 | 0.1 | 8.53 | 0.4 | 0.38 | 0.12 |  | 0.96 |  | 0.076 | 0.01 | 0.015 | 0.022 |  |  |  |  | 0.21 |  | 0.05 |  | 0.001 | 0 | 1045 | 780 |  |  |  | 10.1 | 8779.968 | [5 empty] | 500 | 270 | 36035.8 | 21 | 85
24 | 89.126 | 0.1 | 8.53 | 0.4 | 0.38 | 0.12 |  | 0.96 |  | 0.076 | 0.01 | 0.015 | 0.022 |  |  |  |  | 0.21 |  | 0.05 |  | 0.001 | 0 | 1045 | 780 |  |  |  | 10.1 | 8779.968 | [5 empty] | 500 | 250 | 123442.1 | 23 | 81
24 | 89.126 | 0.1 | 8.53 | 0.4 | 0.38 | 0.12 |  | 0.96 |  | 0.076 | 0.01 | 0.015 | 0.022 |  |  |  |  | 0.21 |  | 0.05 |  | 0.001 | 0 | 1045 | 780 |  |  |  | 10.1 | 8779.968 | [5 empty] | 550 | 240 | 498.8 | 26 | 90 | 0.0081
24 | 89.126 | 0.1 | 8.53 | 0.4 | 0.38 | 0.12 |  | 0.96 |  | 0.076 | 0.01 | 0.015 | 0.022 |  |  |  |  | 0.21 |  | 0.05 |  | 0.001 | 0 | 1045 | 780 |  |  |  | 10.1 | 8779.968 | [5 empty] | 550 | 220 | 2635.1 | 26 | 90 | 0.0016
24 | 89.126 | 0.1 | 8.53 | 0.4 | 0.38 | 0.12 |  | 0.96 |  | 0.076 | 0.01 | 0.015 | 0.022 |  |  |  |  | 0.21 |  | 0.05 |  | 0.001 | 0 | 1045 | 780 |  |  |  | 10.1 | 8779.968 | [5 empty] | 550 | 200 | 10778.3 | 31 | 89 | 0.00028
24 | 89.126 | 0.1 | 8.53 | 0.4 | 0.38 | 0.12 |  | 0.96 |  | 0.076 | 0.01 | 0.015 | 0.022 |  |  |  |  | 0.21 |  | 0.05 |  | 0.001 | 0 | 1045 | 780 |  |  |  | 10.1 | 8779.968 | [5 empty] | 550 | 180 | 35101.8 | 24 | 82 | 5.8e-05
24 | 89.126 | 0.1 | 8.53 | 0.4 | 0.38 | 0.12 |  | 0.96 |  | 0.076 | 0.01 | 0.015 | 0.022 |  |  |  |  | 0.21 |  | 0.05 |  | 0.001 | 0 | 1045 | 780 |  |  |  | 10.1 | 8779.968 | [5 empty] | 550 | 170 | 53387.5 | 21 | 80 | 3.4e-05
24 | 89.126 | 0.1 | 8.53 | 0.4 | 0.38 | 0.12 |  | 0.96 |  | 0.076 | 0.01 | 0.015 | 0.022 |  |  |  |  | 0.21 |  | 0.05 |  | 0.001 | 0 | 1045 | 780 |  |  |  | 10.1 | 8779.968 | [5 empty] | 550 | 160 | 93701.3 | 22 | 74 | 2.2e-05
24 | 89.126 | 0.1 | 8.53 | 0.4 | 0.38 | 0.12 |  | 0.96 |  | 0.076 | 0.01 | 0.015 | 0.022 |  |  |  |  | 0.21 |  | 0.05 |  | 0.001 | 0 | 1045 | 780 |  |  |  | 10.1 | 8779.968 | [5 empty] | 575 | 160 | 11680.6 | 22 | 82 | 0.00022
24 | 89.126 | 0.1 | 8.53 | 0.4 | 0.38 | 0.12 |  | 0.96 |  | 0.076 | 0.01 | 0.015 | 0.022 |  |  |  |  | 0.21 |  | 0.05 |  | 0.001 | 0 | 1045 | 780 |  |  |  | 10.1 | 8779.968 | [5 empty] | 575 | 150 | 16538.1 | 25 | 84 | 0.00011
24 | 89.126 | 0.1 | 8.53 | 0.4 | 0.38 | 0.12 |  | 0.96 |  | 0.076 | 0.01 | 0.015 | 0.022 |  |  |  |  | 0.21 |  | 0.05 |  | 0.001 | 0 | 1045 | 780 |  |  |  | 10.1 | 8779.968 | [5 empty] | 575 | 140 | 29159.7 | 20 | 81 | 0.00076
24 | 89.126 | 0.1 | 8.53 | 0.4 | 0.38 | 0.12 |  | 0.96 |  | 0.076 | 0.01 | 0.015 | 0.022 |  |  |  |  | 0.21 |  | 0.05 |  | 0.001 | 0 | 1045 | 780 |  |  |  | 10.1 | 8779.968 | [5 empty] | 600 | 160 | 696 | 30 | 93 | 0.0055
24 | 89.126 | 0.1 | 8.53 | 0.4 | 0.38 | 0.12 |  | 0.96 |  | 0.076 | 0.01 | 0.015 | 0.022 |  |  |  |  | 0.21 |  | 0.05 |  | 0.001 | 0 | 1045 | 780 |  |  |  | 10.1 | 8779.968 | [5 empty] | 600 | 140 | 2777.1 | 31 | 91 | 0.00098
24 | 89.126 | 0.1 | 8.53 | 0.4 | 0.38 | 0.12 |  | 0.96 |  | 0.076 | 0.01 | 0.015 | 0.022 |  |  |  |  | 0.21 |  | 0.05 |  | 0.001 | 0 | 1045 | 780 |  |  |  | 10.1 | 8779.968 | [5 empty] | 600 | 120 | 14286.8 | 25 | 83 | 0.00017
24 | 89.126 | 0.1 | 8.53 | 0.4 | 0.38 | 0.12 |  | 0.96 |  | 0.076 | 0.01 | 0.015 | 0.022 |  |  |  |  | 0.21 |  | 0.05 |  | 0.001 | 0 | 1045 | 780 |  |  |  | 10.1 | 8779.968 | [5 empty] | 600 | 110 | 24417.9 | 23 | 84 | 8.4e-05
24 | 89.126 | 0.1 | 8.53 | 0.4 | 0.38 | 0.12 |  | 0.96 |  | 0.076 | 0.01 | 0.015 | 0.022 |  |  |  |  | 0.21 |  | 0.05 |  | 0.001 | 0 | 1045 | 780 |  |  |  | 10.1 | 8779.968 | [5 empty] | 600 | 100 | 35639.1 | 19 | 80 | 4.5e-05
24 | 89.126 | 0.1 | 8.53 | 0.4 | 0.38 | 0.12 |  | 0.96 |  | 0.076 | 0.01 | 0.015 | 0.022 |  |  |  |  | 0.21 |  | 0.05 |  | 0.001 | 0 | 1045 | 780 |  |  |  | 10.1 | 8779.968 | [5 empty] | 600 | 80 | 92020.8 | 12 | 55 | 1.3e-05
24 | 89.126 | 0.1 | 8.53 | 0.4 | 0.38 | 0.12 |  | 0.96 |  | 0.076 | 0.01 | 0.015 | 0.022 |  |  |  |  | 0.21 |  | 0.05 |  | 0.001 | 0 | 1045 | 780 |  |  |  | 10.1 | 8779.968 | [5 empty] | 600 | 70 |  |  |  | 1.1e-05
24 | 89.126 | 0.1 | 8.53 | 0.4 | 0.38 | 0.12 |  | 0.96 |  | 0.076 | 0.01 | 0.015 | 0.022 |  |  |  |  | 0.21 |  | 0.05 |  | 0.001 | 0 | 1045 | 780 |  |  |  | 10.1 | 8779.968 | [5 empty] | 625 | 140 | 208.2 | 36 | 94 | 0.022
24 | 89.126 | 0.1 | 8.53 | 0.4 | 0.38 | 0.12 |  | 0.96 |  | 0.076 | 0.01 | 0.015 | 0.022 |  |  |  |  | 0.21 |  | 0.05 |  | 0.001 | 0 | 1045 | 780 |  |  |  | 10.1 | 8779.968 | [5 empty] | 625 | 120 | 1214.6 | 34 | 92 | 0.0028
24 | 89.126 | 0.1 | 8.53 | 0.4 | 0.38 | 0.12 |  | 0.96 |  | 0.076 | 0.01 | 0.015 | 0.022 |  |  |  |  | 0.21 |  | 0.05 |  | 0.001 | 0 | 1045 | 780 |  |  |  | 10.1 | 8779.968 | [5 empty] | 625 | 100 | 5340.3 | 35 | 90 | 0.00051
24 | 89.126 | 0.1 | 8.53 | 0.4 | 0.38 | 0.12 |  | 0.96 |  | 0.076 | 0.01 | 0.015 | 0.022 |  |  |  |  | 0.21 |  | 0.05 |  | 0.001 | 0 | 1045 | 780 |  |  |  | 10.1 | 8779.968 | [5 empty] | 625 | 90 | 11233 | 28 | 88 | 0.00019
24 | 89.126 | 0.1 | 8.53 | 0.4 | 0.38 | 0.12 |  | 0.96 |  | 0.076 | 0.01 | 0.015 | 0.022 |  |  |  |  | 0.21 |  | 0.05 |  | 0.001 | 0 | 1045 | 780 |  |  |  | 10.1 | 8779.968 | [5 empty] | 625 | 80 | 27018.1 | 27 | 82 | 7.4e-05
24 | 89.126 | 0.1 | 8.53 | 0.4 | 0.38 | 0.12 |  | 0.96 |  | 0.076 | 0.01 | 0.015 | 0.022 |  |  |  |  | 0.21 |  | 0.05 |  | 0.001 | 0 | 1045 | 780 |  |  |  | 10.1 | 8779.968 | [5 empty] | 625 | 70 | 41449.6 | 33 | 87 | 3.1e-05
24 | 89.126 | 0.1 | 8.53 | 0.4 | 0.38 | 0.12 |  | 0.96 |  | 0.076 | 0.01 | 0.015 | 0.022 |  |  |  |  | 0.21 |  | 0.05 |  | 0.001 | 0 | 1045 | 780 |  |  |  | 10.1 | 8779.968 | [5 empty] | 650 | 100 | 628.5 | 36 | 93
24 | 89.126 | 0.1 | 8.53 | 0.4 | 0.38 | 0.12 |  | 0.96 |  | 0.076 | 0.01 | 0.015 | 0.022 |  |  |  |  | 0.21 |  | 0.05 |  | 0.001 | 0 | 1045 | 780 |  |  |  | 10.1 | 8779.968 | [5 empty] | 650 | 80 | 4472.3 | 32 | 88
24 | 89.126 | 0.1 | 8.53 | 0.4 | 0.38 | 0.12 |  | 0.96 |  | 0.076 | 0.01 | 0.015 | 0.022 |  |  |  |  | 0.21 |  | 0.05 |  | 0.001 | 0 | 1045 | 780 |  |  |  | 10.1 | 8779.968 | [5 empty] | 650 | 70 | 12280.7 | 36 | 84
24 | 89.126 | 0.1 | 8.53 | 0.4 | 0.38 | 0.12 |  | 0.96 |  | 0.076 | 0.01 | 0.015 | 0.022 |  |  |  |  | 0.21 |  | 0.05 |  | 0.001 | 0 | 1045 | 780 |  |  |  | 10.1 | 8779.968 | [5 empty] | 650 | 60 | 23321.1 | 11 | 51
24 | 89.126 | 0.1 | 8.53 | 0.4 | 0.38 | 0.12 |  | 0.96 |  | 0.076 | 0.01 | 0.015 | 0.022 |  |  |  |  | 0.21 |  | 0.05 |  | 0.001 | 0 | 1045 | 780 |  |  |  | 10.1 | 8779.968 | [5 empty] | 650 | 50 | 59498.1 | 11 | 15
24 | 89.126 | 0.1 | 8.53 | 0.4 | 0.38 | 0.12 |  | 0.96 |  | 0.076 | 0.01 | 0.015 | 0.022 |  |  |  |  | 0.21 |  | 0.05 |  | 0.001 | 0 | 1045 | 780 |  |  |  | 10.1 | 8779.968 | [5 empty] | 650 | 40 | 67319.9 | 17 | 60 | 2.1e-05
24 | 89.126 | 0.1 | 8.53 | 0.4 | 0.38 | 0.12 |  | 0.96 |  | 0.076 | 0.01 | 0.015 | 0.022 |  |  |  |  | 0.21 |  | 0.05 |  | 0.001 | 0 | 1045 | 780 |  |  |  | 10.1 | 8779.968 | [5 empty] | 650 | 35 |  |  |  | 1.7e-05
24 | 89.126 | 0.1 | 8.53 | 0.4 | 0.38 | 0.12 |  | 0.96 |  | 0.076 | 0.01 | 0.015 | 0.022 |  |  |  |  | 0.21 |  | 0.05 |  | 0.001 | 0 | 1045 | 780 |  |  |  | 10.1 | 8779.968 | [5 empty] | 700 | 60 | 430.6 | 39 | 92
24 | 89.126 | 0.1 | 8.53 | 0.4 | 0.38 | 0.12 |  | 0.96 |  | 0.076 | 0.01 | 0.015 | 0.022 |  |  |  |  | 0.21 |  | 0.05 |  | 0.001 | 0 | 1045 | 780 |  |  |  | 10.1 | 8779.968 | [5 empty] | 700 | 50 | 1299 | 30 | 86
24 | 89.126 | 0.1 | 8.53 | 0.4 | 0.38 | 0.12 |  | 0.96 |  | 0.076 | 0.01 | 0.015 | 0.022 |  |  |  |  | 0.21 |  | 0.05 |  | 0.001 | 0 | 1045 | 780 |  |  |  | 10.1 | 8779.968 | [5 empty] | 700 | 40 | 3354.4 | 32 | 75
24 | 89.126 | 0.1 | 8.53 | 0.4 | 0.38 | 0.12 |  | 0.96 |  | 0.076 | 0.01 | 0.015 | 0.022 |  |  |  |  | 0.21 |  | 0.05 |  | 0.001 | 0 | 1045 | 780 |  |  |  | 10.1 | 8779.968 | [5 empty] | 700 | 30 | 9668.5 | 23 | 64
25 | 89.139 | 0.09 | 8.51 | 0.45 | 0.34 | 0.2 |  | 0.9 |  | 0.076 | 0.02 | 0.001 | 0.026 |  |  |  |  | 0.205 |  | 0.042 |  | 0.001 | 0 | 1050 | 760 |  |  |  | 9.3 | 5042.768 | 23.9 | 558 | 708 | 22 | 76
25 | 89.139 | 0.09 | 8.51 | 0.45 | 0.34 | 0.2 |  | 0.9 |  | 0.076 | 0.02 | 0.001 | 0.026 |  |  |  |  | 0.205 |  | 0.042 |  | 0.001 | 0 | 1050 | 760 |  |  |  | 9.3 | 5042.768 | 100 | 509 | 657 | 21 | 77
25 | 89.139 | 0.09 | 8.51 | 0.45 | 0.34 | 0.2 |  | 0.9 |  | 0.076 | 0.02 | 0.001 | 0.026 |  |  |  |  | 0.205 |  | 0.042 |  | 0.001 | 0 | 1050 | 760 |  |  |  | 9.3 | 5042.768 | 200 | 500 | 625 | 19 | 78
25 | 89.139 | 0.09 | 8.51 | 0.45 | 0.34 | 0.2 |  | 0.9 |  | 0.076 | 0.02 | 0.001 | 0.026 |  |  |  |  | 0.205 |  | 0.042 |  | 0.001 | 0 | 1050 | 760 |  |  |  | 9.3 | 5042.768 | 300 | 492 | 589 | 17 | 76
25 | 89.139 | 0.09 | 8.51 | 0.45 | 0.34 | 0.2 |  | 0.9 |  | 0.076 | 0.02 | 0.001 | 0.026 |  |  |  |  | 0.205 |  | 0.042 |  | 0.001 | 0 | 1050 | 760 |  |  |  | 9.3 | 5042.768 | 400 | 468 | 570 | 16 | 74
25 | 89.139 | 0.09 | 8.51 | 0.45 | 0.34 | 0.2 |  | 0.9 |  | 0.076 | 0.02 | 0.001 | 0.026 |  |  |  |  | 0.205 |  | 0.042 |  | 0.001 | 0 | 1050 | 760 |  |  |  | 9.3 | 5042.768 | 500 | 402 | 485 | 23 | 84
25 | 89.139 | 0.09 | 8.51 | 0.45 | 0.34 | 0.2 |  | 0.9 |  | 0.076 | 0.02 | 0.001 | 0.026 |  |  |  |  | 0.205 |  | 0.042 |  | 0.001 | 0 | 1050 | 760 |  |  |  | 9.3 | 5042.768 | 550 | 345 | 421 | 26 | 89
25 | 89.139 | 0.09 | 8.51 | 0.45 | 0.34 | 0.2 |  | 0.9 |  | 0.076 | 0.02 | 0.001 | 0.026 |  |  |  |  | 0.205 |  | 0.042 |  | 0.001 | 0 | 1050 | 760 |  |  |  | 9.3 | 5042.768 | 600 | 280 | 345 | 32 | 94
25 | 89.139 | 0.09 | 8.51 | 0.45 | 0.34 | 0.2 |  | 0.9 |  | 0.076 | 0.02 | 0.001 | 0.026 |  |  |  |  | 0.205 |  | 0.042 |  | 0.001 | 0 | 1050 | 760 |  |  |  | 9.3 | 5042.768 | 650 | 185 | 276 | 39 | 97
25 | 89.139 | 0.09 | 8.51 | 0.45 | 0.34 | 0.2 |  | 0.9 |  | 0.076 | 0.02 | 0.001 | 0.026 |  |  |  |  | 0.205 |  | 0.042 |  | 0.001 | 0 | 1050 | 760 |  |  |  | 9.3 | 5042.768 | 700 | 131 | 205 | 46 | 98
25 | 89.139 | 0.09 | 8.51 | 0.45 | 0.34 | 0.2 |  | 0.9 |  | 0.076 | 0.02 | 0.001 | 0.026 |  |  |  |  | 0.205 |  | 0.042 |  | 0.001 | 0 | 1050 | 760 |  |  |  | 9.3 | 5042.768 | 750 | 81 | 141 | 36 | 98
25 | 89.139 | 0.09 | 8.51 | 0.45 | 0.34 | 0.2 |  | 0.9 |  | 0.076 | 0.02 | 0.001 | 0.026 |  |  |  |  | 0.205 |  | 0.042 |  | 0.001 | 0 | 1050 | 760 |  |  |  | 9.3 | 5042.768 | [5 empty] | 500 | 360 | 239.2 | 21 | 84
25 | 89.139 | 0.09 | 8.51 | 0.45 | 0.34 | 0.2 |  | 0.9 |  | 0.076 | 0.02 | 0.001 | 0.026 |  |  |  |  | 0.205 |  | 0.042 |  | 0.001 | 0 | 1050 | 760 |  |  |  | 9.3 | 5042.768 | [5 empty] | 500 | 340 | 938.5 | 24 | 86
25 | 89.139 | 0.09 | 8.51 | 0.45 | 0.34 | 0.2 |  | 0.9 |  | 0.076 | 0.02 | 0.001 | 0.026 |  |  |  |  | 0.205 |  | 0.042 |  | 0.001 | 0 | 1050 | 760 |  |  |  | 9.3 | 5042.768 | [5 empty] | 500 | 320 | 2334.1 | 24 | 86
25 | 89.139 | 0.09 | 8.51 | 0.45 | 0.34 | 0.2 |  | 0.9 |  | 0.076 | 0.02 | 0.001 | 0.026 |  |  |  |  | 0.205 |  | 0.042 |  | 0.001 | 0 | 1050 | 760 |  |  |  | 9.3 | 5042.768 | [5 empty] | 500 | 300 | 6165.8 | 25 | 87
25 | 89.139 | 0.09 | 8.51 | 0.45 | 0.34 | 0.2 |  | 0.9 |  | 0.076 | 0.02 | 0.001 | 0.026 |  |  |  |  | 0.205 |  | 0.042 |  | 0.001 | 0 | 1050 | 760 |  |  |  | 9.3 | 5042.768 | [5 empty] | 500 | 290 | 10507.5 | 22 | 87
25 | 89.139 | 0.09 | 8.51 | 0.45 | 0.34 | 0.2 |  | 0.9 |  | 0.076 | 0.02 | 0.001 | 0.026 |  |  |  |  | 0.205 |  | 0.042 |  | 0.001 | 0 | 1050 | 760 |  |  |  | 9.3 | 5042.768 | [5 empty] | 500 | 270 | 40858.8 | 22 | 86
25 | 89.139 | 0.09 | 8.51 | 0.45 | 0.34 | 0.2 |  | 0.9 |  | 0.076 | 0.02 | 0.001 | 0.026 |  |  |  |  | 0.205 |  | 0.042 |  | 0.001 | 0 | 1050 | 760 |  |  |  | 9.3 | 5042.768 | [5 empty] | 550 | 260 | 202 | 26 | 89 | 0.028
25 | 89.139 | 0.09 | 8.51 | 0.45 | 0.34 | 0.2 |  | 0.9 |  | 0.076 | 0.02 | 0.001 | 0.026 |  |  |  |  | 0.205 |  | 0.042 |  | 0.001 | 0 | 1050 | 760 |  |  |  | 9.3 | 5042.768 | [5 empty] | 550 | 240 | 796.8 | 30 | 91 | 0.006
25 | 89.139 | 0.09 | 8.51 | 0.45 | 0.34 | 0.2 |  | 0.9 |  | 0.076 | 0.02 | 0.001 | 0.026 |  |  |  |  | 0.205 |  | 0.042 |  | 0.001 | 0 | 1050 | 760 |  |  |  | 9.3 | 5042.768 | [5 empty] | 550 | 220 | 3487.6 | 35 | 91 | 0.0011
25 | 89.139 | 0.09 | 8.51 | 0.45 | 0.34 | 0.2 |  | 0.9 |  | 0.076 | 0.02 | 0.001 | 0.026 |  |  |  |  | 0.205 |  | 0.042 |  | 0.001 | 0 | 1050 | 760 |  |  |  | 9.3 | 5042.768 | [5 empty] | 550 | 200 | 13640.8 | 23 | 89 | 0.00019
25 | 89.139 | 0.09 | 8.51 | 0.45 | 0.34 | 0.2 |  | 0.9 |  | 0.076 | 0.02 | 0.001 | 0.026 |  |  |  |  | 0.205 |  | 0.042 |  | 0.001 | 0 | 1050 | 760 |  |  |  | 9.3 | 5042.768 | [5 empty] | 550 | 180 | 40142.3 | 22 | 85 | 4.6e-05
25 | 89.139 | 0.09 | 8.51 | 0.45 | 0.34 | 0.2 |  | 0.9 |  | 0.076 | 0.02 | 0.001 | 0.026 |  |  |  |  | 0.205 |  | 0.042 |  | 0.001 | 0 | 1050 | 760 |  |  |  | 9.3 | 5042.768 | [5 empty] | 550 | 170 | 68755.1 | 26 | 83 | 2.5e-05
25 | 89.139 | 0.09 | 8.51 | 0.45 | 0.34 | 0.2 |  | 0.9 |  | 0.076 | 0.02 | 0.001 | 0.026 |  |  |  |  | 0.205 |  | 0.042 |  | 0.001 | 0 | 1050 | 760 |  |  |  | 9.3 | 5042.768 | [5 empty] | 550 | 160 | 108407.8 | 20 | 82 | 1.6e-05
25 | 89.139 | 0.09 | 8.51 | 0.45 | 0.34 | 0.2 |  | 0.9 |  | 0.076 | 0.02 | 0.001 | 0.026 |  |  |  |  | 0.205 |  | 0.042 |  | 0.001 | 0 | 1050 | 760 |  |  |  | 9.3 | 5042.768 | [5 empty] | 575 | 160 | 12491.5 | 20 | 79 | 0.0002
25 | 89.139 | 0.09 | 8.51 | 0.45 | 0.34 | 0.2 |  | 0.9 |  | 0.076 | 0.02 | 0.001 | 0.026 |  |  |  |  | 0.205 |  | 0.042 |  | 0.001 | 0 | 1050 | 760 |  |  |  | 9.3 | 5042.768 | [5 empty] | 575 | 150 | 21804.2 | 20 | 84 | 7.7e-05
25 | 89.139 | 0.09 | 8.51 | 0.45 | 0.34 | 0.2 |  | 0.9 |  | 0.076 | 0.02 | 0.001 | 0.026 |  |  |  |  | 0.205 |  | 0.042 |  | 0.001 | 0 | 1050 | 760 |  |  |  | 9.3 | 5042.768 | [5 empty] | 575 | 140 |  |  |  | 4.5e-05
25 | 89.139 | 0.09 | 8.51 | 0.45 | 0.34 | 0.2 |  | 0.9 |  | 0.076 | 0.02 | 0.001 | 0.026 |  |  |  |  | 0.205 |  | 0.042 |  | 0.001 | 0 | 1050 | 760 |  |  |  | 9.3 | 5042.768 | [5 empty] | 600 | 160 | 779.1 | 35 | 91 | 0.0048
25 | 89.139 | 0.09 | 8.51 | 0.45 | 0.34 | 0.2 |  | 0.9 |  | 0.076 | 0.02 | 0.001 | 0.026 |  |  |  |  | 0.205 |  | 0.042 |  | 0.001 | 0 | 1050 | 760 |  |  |  | 9.3 | 5042.768 | [5 empty] | 600 | 140 | 3773.9 | 24 | 90 | 0.00064
25 | 89.139 | 0.09 | 8.51 | 0.45 | 0.34 | 0.2 |  | 0.9 |  | 0.076 | 0.02 | 0.001 | 0.026 |  |  |  |  | 0.205 |  | 0.042 |  | 0.001 | 0 | 1050 | 760 |  |  |  | 9.3 | 5042.768 | [5 empty] | 600 | 120 | 16442.7 | 21 | 83 | 0.00014
25 | 89.139 | 0.09 | 8.51 | 0.45 | 0.34 | 0.2 |  | 0.9 |  | 0.076 | 0.02 | 0.001 | 0.026 |  |  |  |  | 0.205 |  | 0.042 |  | 0.001 | 0 | 1050 | 760 |  |  |  | 9.3 | 5042.768 | [5 empty] | 600 | 110 | 26545.2 | 16 | 78 | 6.4e-05
25 | 89.139 | 0.09 | 8.51 | 0.45 | 0.34 | 0.2 |  | 0.9 |  | 0.076 | 0.02 | 0.001 | 0.026 |  |  |  |  | 0.205 |  | 0.042 |  | 0.001 | 0 | 1050 | 760 |  |  |  | 9.3 | 5042.768 | [5 empty] | 600 | 100 | 46910.5 | 23 | 85 | 2.2e-05
25 | 89.139 | 0.09 | 8.51 | 0.45 | 0.34 | 0.2 |  | 0.9 |  | 0.076 | 0.02 | 0.001 | 0.026 |  |  |  |  | 0.205 |  | 0.042 |  | 0.001 | 0 | 1050 | 760 |  |  |  | 9.3 | 5042.768 | [5 empty] | 600 | 80 | 81882.1 | 19 | 85 | 1.2e-05
25 | 89.139 | 0.09 | 8.51 | 0.45 | 0.34 | 0.2 |  | 0.9 |  | 0.076 | 0.02 | 0.001 | 0.026 |  |  |  |  | 0.205 |  | 0.042 |  | 0.001 | 0 | 1050 | 760 |  |  |  | 9.3 | 5042.768 | [5 empty] | 600 | 70 |  |  |  | 1.2e-05
25 | 89.139 | 0.09 | 8.51 | 0.45 | 0.34 | 0.2 |  | 0.9 |  | 0.076 | 0.02 | 0.001 | 0.026 |  |  |  |  | 0.205 |  | 0.042 |  | 0.001 | 0 | 1050 | 760 |  |  |  | 9.3 | 5042.768 | [5 empty] | 625 | 140 | 314.1 | 37 | 94 | 0.013
25 | 89.139 | 0.09 | 8.51 | 0.45 | 0.34 | 0.2 |  | 0.9 |  | 0.076 | 0.02 | 0.001 | 0.026 |  |  |  |  | 0.205 |  | 0.042 |  | 0.001 | 0 | 1050 | 760 |  |  |  | 9.3 | 5042.768 | [5 empty] | 625 | 120 | 1657.6 | 25 | 85 | 0.002
25 | 89.139 | 0.09 | 8.51 | 0.45 | 0.34 | 0.2 |  | 0.9 |  | 0.076 | 0.02 | 0.001 | 0.026 |  |  |  |  | 0.205 |  | 0.042 |  | 0.001 | 0 | 1050 | 760 |  |  |  | 9.3 | 5042.768 | [5 empty] | 625 | 100 | 6909.5 | 31 | 91 | 0.00029
25 | 89.139 | 0.09 | 8.51 | 0.45 | 0.34 | 0.2 |  | 0.9 |  | 0.076 | 0.02 | 0.001 | 0.026 |  |  |  |  | 0.205 |  | 0.042 |  | 0.001 | 0 | 1050 | 760 |  |  |  | 9.3 | 5042.768 | [5 empty] | 625 | 90 | 14590.4 | 26 | 89 | 0.00015
25 | 89.139 | 0.09 | 8.51 | 0.45 | 0.34 | 0.2 |  | 0.9 |  | 0.076 | 0.02 | 0.001 | 0.026 |  |  |  |  | 0.205 |  | 0.042 |  | 0.001 | 0 | 1050 | 760 |  |  |  | 9.3 | 5042.768 | [5 empty] | 625 | 80 | 26501.5 | 20 | 83 | 7.2e-05
25 | 89.139 | 0.09 | 8.51 | 0.45 | 0.34 | 0.2 |  | 0.9 |  | 0.076 | 0.02 | 0.001 | 0.026 |  |  |  |  | 0.205 |  | 0.042 |  | 0.001 | 0 | 1050 | 760 |  |  |  | 9.3 | 5042.768 | [5 empty] | 625 | 70 | 41856.2 | 22 | 79 | 3.8e-05
25 | 89.139 | 0.09 | 8.51 | 0.45 | 0.34 | 0.2 |  | 0.9 |  | 0.076 | 0.02 | 0.001 | 0.026 |  |  |  |  | 0.205 |  | 0.042 |  | 0.001 | 0 | 1050 | 760 |  |  |  | 9.3 | 5042.768 | [5 empty] | 650 | 110 | 325.7 | 35 | 95
25 | 89.139 | 0.09 | 8.51 | 0.45 | 0.34 | 0.2 |  | 0.9 |  | 0.076 | 0.02 | 0.001 | 0.026 |  |  |  |  | 0.205 |  | 0.042 |  | 0.001 | 0 | 1050 | 760 |  |  |  | 9.3 | 5042.768 | [5 empty] | 650 | 100 | 831.1 | 26 | 92
25 | 89.139 | 0.09 | 8.51 | 0.45 | 0.34 | 0.2 |  | 0.9 |  | 0.076 | 0.02 | 0.001 | 0.026 |  |  |  |  | 0.205 |  | 0.042 |  | 0.001 | 0 | 1050 | 760 |  |  |  | 9.3 | 5042.768 | [5 empty] | 650 | 80 | 6053.2 | 24 | 86
25 | 89.139 | 0.09 | 8.51 | 0.45 | 0.34 | 0.2 |  | 0.9 |  | 0.076 | 0.02 | 0.001 | 0.026 |  |  |  |  | 0.205 |  | 0.042 |  | 0.001 | 0 | 1050 | 760 |  |  |  | 9.3 | 5042.768 | [5 empty] | 650 | 70 | 13031.9 | 19 | 77
25 | 89.139 | 0.09 | 8.51 | 0.45 | 0.34 | 0.2 |  | 0.9 |  | 0.076 | 0.02 | 0.001 | 0.026 |  |  |  |  | 0.205 |  | 0.042 |  | 0.001 | 0 | 1050 | 760 |  |  |  | 9.3 | 5042.768 | [5 empty] | 650 | 60 | 27727.9 | 13 | 36
25 | 89.139 | 0.09 | 8.51 | 0.45 | 0.34 | 0.2 |  | 0.9 |  | 0.076 | 0.02 | 0.001 | 0.026 |  |  |  |  | 0.205 |  | 0.042 |  | 0.001 | 0 | 1050 | 760 |  |  |  | 9.3 | 5042.768 | [5 empty] | 650 | 50 | 50756.4 | 10 | 51
25 | 89.139 | 0.09 | 8.51 | 0.45 | 0.34 | 0.2 |  | 0.9 |  | 0.076 | 0.02 | 0.001 | 0.026 |  |  |  |  | 0.205 |  | 0.042 |  | 0.001 | 0 | 1050 | 760 |  |  |  | 9.3 | 5042.768 | [5 empty] | 650 | 40 | 67429 | 25 | 75 | 2.2e-05
25 | 89.139 | 0.09 | 8.51 | 0.45 | 0.34 | 0.2 |  | 0.9 |  | 0.076 | 0.02 | 0.001 | 0.026 |  |  |  |  | 0.205 |  | 0.042 |  | 0.001 | 0 | 1050 | 760 |  |  |  | 9.3 | 5042.768 | [5 empty] | 650 | 35 | 76251.4 | 61 | 92 | 1.5e-05
25 | 89.139 | 0.09 | 8.51 | 0.45 | 0.34 | 0.2 |  | 0.9 |  | 0.076 | 0.02 | 0.001 | 0.026 |  |  |  |  | 0.205 |  | 0.042 |  | 0.001 | 0 | 1050 | 760 |  |  |  | 9.3 | 5042.768 | [5 empty] | 700 | 60 | 413 | 28 | 93
25 | 89.139 | 0.09 | 8.51 | 0.45 | 0.34 | 0.2 |  | 0.9 |  | 0.076 | 0.02 | 0.001 | 0.026 |  |  |  |  | 0.205 |  | 0.042 |  | 0.001 | 0 | 1050 | 760 |  |  |  | 9.3 | 5042.768 | [5 empty] | 700 | 50 | 1255 | 38 | 88
25 | 89.139 | 0.09 | 8.51 | 0.45 | 0.34 | 0.2 |  | 0.9 |  | 0.076 | 0.02 | 0.001 | 0.026 |  |  |  |  | 0.205 |  | 0.042 |  | 0.001 | 0 | 1050 | 760 |  |  |  | 9.3 | 5042.768 | [5 empty] | 700 | 40 | 3129.9 | 24 | 81
25 | 89.139 | 0.09 | 8.51 | 0.45 | 0.34 | 0.2 |  | 0.9 |  | 0.076 | 0.02 | 0.001 | 0.026 |  |  |  |  | 0.205 |  | 0.042 |  | 0.001 | 0 | 1050 | 760 |  |  |  | 9.3 | 5042.768 | [5 empty] | 700 | 30 | 7681.4 | 45 | 85
26 | 89.01 | 0.09 | 8.7 | 0.35 | 0.29 | 0.28 |  | 0.9 |  | 0.072 | 0.001 | 0.009 | 0.032 |  |  |  |  | 0.22 |  | 0.044 |  | 0.002 | 0 | 1050 | 765 |  |  |  | 10.2 | 9410.137 | 23.9 | 582 | 734 | 22 | 74
26 | 89.01 | 0.09 | 8.7 | 0.35 | 0.29 | 0.28 |  | 0.9 |  | 0.072 | 0.001 | 0.009 | 0.032 |  |  |  |  | 0.22 |  | 0.044 |  | 0.002 | 0 | 1050 | 765 |  |  |  | 10.2 | 9410.137 | 100 | 542 | 677 | 21 | 78
26 | 89.01 | 0.09 | 8.7 | 0.35 | 0.29 | 0.28 |  | 0.9 |  | 0.072 | 0.001 | 0.009 | 0.032 |  |  |  |  | 0.22 |  | 0.044 |  | 0.002 | 0 | 1050 | 765 |  |  |  | 10.2 | 9410.137 | 200 | 521 | 640 | 18 | 73
26 | 89.01 | 0.09 | 8.7 | 0.35 | 0.29 | 0.28 |  | 0.9 |  | 0.072 | 0.001 | 0.009 | 0.032 |  |  |  |  | 0.22 |  | 0.044 |  | 0.002 | 0 | 1050 | 765 |  |  |  | 10.2 | 9410.137 | 300 | 518 | 610 | 16 | 78
26 | 89.01 | 0.09 | 8.7 | 0.35 | 0.29 | 0.28 |  | 0.9 |  | 0.072 | 0.001 | 0.009 | 0.032 |  |  |  |  | 0.22 |  | 0.044 |  | 0.002 | 0 | 1050 | 765 |  |  |  | 10.2 | 9410.137 | 400 | 489 | 588 | 16 | 76
26 | 89.01 | 0.09 | 8.7 | 0.35 | 0.29 | 0.28 |  | 0.9 |  | 0.072 | 0.001 | 0.009 | 0.032 |  |  |  |  | 0.22 |  | 0.044 |  | 0.002 | 0 | 1050 | 765 |  |  |  | 10.2 | 9410.137 | 500 | 421 | 497 | 23 | 84
26 | 89.01 | 0.09 | 8.7 | 0.35 | 0.29 | 0.28 |  | 0.9 |  | 0.072 | 0.001 | 0.009 | 0.032 |  |  |  |  | 0.22 |  | 0.044 |  | 0.002 | 0 | 1050 | 765 |  |  |  | 10.2 | 9410.137 | 550 | 365 | 425 | 28 | 90
26 | 89.01 | 0.09 | 8.7 | 0.35 | 0.29 | 0.28 |  | 0.9 |  | 0.072 | 0.001 | 0.009 | 0.032 |  |  |  |  | 0.22 |  | 0.044 |  | 0.002 | 0 | 1050 | 765 |  |  |  | 10.2 | 9410.137 | 600 | 289 | 357 | 34 | 94
26 | 89.01 | 0.09 | 8.7 | 0.35 | 0.29 | 0.28 |  | 0.9 |  | 0.072 | 0.001 | 0.009 | 0.032 |  |  |  |  | 0.22 |  | 0.044 |  | 0.002 | 0 | 1050 | 765 |  |  |  | 10.2 | 9410.137 | 650 | 191 | 281 | 36 | 97
26 | 89.01 | 0.09 | 8.7 | 0.35 | 0.29 | 0.28 |  | 0.9 |  | 0.072 | 0.001 | 0.009 | 0.032 |  |  |  |  | 0.22 |  | 0.044 |  | 0.002 | 0 | 1050 | 765 |  |  |  | 10.2 | 9410.137 | 700 | 133 | 211 | 38 | 98
26 | 89.01 | 0.09 | 8.7 | 0.35 | 0.29 | 0.28 |  | 0.9 |  | 0.072 | 0.001 | 0.009 | 0.032 |  |  |  |  | 0.22 |  | 0.044 |  | 0.002 | 0 | 1050 | 765 |  |  |  | 10.2 | 9410.137 | 750 | 84 | 143 | 51 | 98
26 | 89.01 | 0.09 | 8.7 | 0.35 | 0.29 | 0.28 |  | 0.9 |  | 0.072 | 0.001 | 0.009 | 0.032 |  |  |  |  | 0.22 |  | 0.044 |  | 0.002 | 0 | 1050 | 765 |  |  |  | 10.2 | 9410.137 | [5 empty] | 500 | 340 | 600.3 | 26 | 85
26 | 89.01 | 0.09 | 8.7 | 0.35 | 0.29 | 0.28 |  | 0.9 |  | 0.072 | 0.001 | 0.009 | 0.032 |  |  |  |  | 0.22 |  | 0.044 |  | 0.002 | 0 | 1050 | 765 |  |  |  | 10.2 | 9410.137 | [5 empty] | 500 | 320 | 1295.9 | 26 | 86
26 | 89.01 | 0.09 | 8.7 | 0.35 | 0.29 | 0.28 |  | 0.9 |  | 0.072 | 0.001 | 0.009 | 0.032 |  |  |  |  | 0.22 |  | 0.044 |  | 0.002 | 0 | 1050 | 765 |  |  |  | 10.2 | 9410.137 | [5 empty] | 500 | 300 | 4864.1 | 26 | 87
26 | 89.01 | 0.09 | 8.7 | 0.35 | 0.29 | 0.28 |  | 0.9 |  | 0.072 | 0.001 | 0.009 | 0.032 |  |  |  |  | 0.22 |  | 0.044 |  | 0.002 | 0 | 1050 | 765 |  |  |  | 10.2 | 9410.137 | [5 empty] | 500 | 290 | 10830.7 | 24 | 86
26 | 89.01 | 0.09 | 8.7 | 0.35 | 0.29 | 0.28 |  | 0.9 |  | 0.072 | 0.001 | 0.009 | 0.032 |  |  |  |  | 0.22 |  | 0.044 |  | 0.002 | 0 | 1050 | 765 |  |  |  | 10.2 | 9410.137 | [5 empty] | 500 | 270 | 62475 | 21 | 84
26 | 89.01 | 0.09 | 8.7 | 0.35 | 0.29 | 0.28 |  | 0.9 |  | 0.072 | 0.001 | 0.009 | 0.032 |  |  |  |  | 0.22 |  | 0.044 |  | 0.002 | 0 | 1050 | 765 |  |  |  | 10.2 | 9410.137 | [5 empty] | 550 | 240 | 667.3 | 28 | 89 | 0.0073
26 | 89.01 | 0.09 | 8.7 | 0.35 | 0.29 | 0.28 |  | 0.9 |  | 0.072 | 0.001 | 0.009 | 0.032 |  |  |  |  | 0.22 |  | 0.044 |  | 0.002 | 0 | 1050 | 765 |  |  |  | 10.2 | 9410.137 | [5 empty] | 550 | 220 | 3724.3 | 30 | 89 | 0.0011
26 | 89.01 | 0.09 | 8.7 | 0.35 | 0.29 | 0.28 |  | 0.9 |  | 0.072 | 0.001 | 0.009 | 0.032 |  |  |  |  | 0.22 |  | 0.044 |  | 0.002 | 0 | 1050 | 765 |  |  |  | 10.2 | 9410.137 | [5 empty] | 550 | 200 | 14530 | 28 | 89 | 0.00018
26 | 89.01 | 0.09 | 8.7 | 0.35 | 0.29 | 0.28 |  | 0.9 |  | 0.072 | 0.001 | 0.009 | 0.032 |  |  |  |  | 0.22 |  | 0.044 |  | 0.002 | 0 | 1050 | 765 |  |  |  | 10.2 | 9410.137 | [5 empty] | 550 | 180 | 40320.2 | 20 | 85 | 3.7e-05
26 | 89.01 | 0.09 | 8.7 | 0.35 | 0.29 | 0.28 |  | 0.9 |  | 0.072 | 0.001 | 0.009 | 0.032 |  |  |  |  | 0.22 |  | 0.044 |  | 0.002 | 0 | 1050 | 765 |  |  |  | 10.2 | 9410.137 | [5 empty] | 550 | 170 | 61209.2 | 20 | 84 | 2.2e-05
26 | 89.01 | 0.09 | 8.7 | 0.35 | 0.29 | 0.28 |  | 0.9 |  | 0.072 | 0.001 | 0.009 | 0.032 |  |  |  |  | 0.22 |  | 0.044 |  | 0.002 | 0 | 1050 | 765 |  |  |  | 10.2 | 9410.137 | [5 empty] | 550 | 160 | 81031.1 | 29 | 88 | 1.6e-05
26 | 89.01 | 0.09 | 8.7 | 0.35 | 0.29 | 0.28 |  | 0.9 |  | 0.072 | 0.001 | 0.009 | 0.032 |  |  |  |  | 0.22 |  | 0.044 |  | 0.002 | 0 | 1050 | 765 |  |  |  | 10.2 | 9410.137 | [5 empty] | 575 | 200 | 1072 | 26 | 89 | 0.0038
26 | 89.01 | 0.09 | 8.7 | 0.35 | 0.29 | 0.28 |  | 0.9 |  | 0.072 | 0.001 | 0.009 | 0.032 |  |  |  |  | 0.22 |  | 0.044 |  | 0.002 | 0 | 1050 | 765 |  |  |  | 10.2 | 9410.137 | [5 empty] | 575 | 180 | 3323.8 | 27 | 90 | 0.00095
26 | 89.01 | 0.09 | 8.7 | 0.35 | 0.29 | 0.28 |  | 0.9 |  | 0.072 | 0.001 | 0.009 | 0.032 |  |  |  |  | 0.22 |  | 0.044 |  | 0.002 | 0 | 1050 | 765 |  |  |  | 10.2 | 9410.137 | [5 empty] | 575 | 160 | 12565.4 | 33 | 90 | 0.00015
26 | 89.01 | 0.09 | 8.7 | 0.35 | 0.29 | 0.28 |  | 0.9 |  | 0.072 | 0.001 | 0.009 | 0.032 |  |  |  |  | 0.22 |  | 0.044 |  | 0.002 | 0 | 1050 | 765 |  |  |  | 10.2 | 9410.137 | [5 empty] | 575 | 150 | 18439.8 | 29 | 89 | 8.4e-05
26 | 89.01 | 0.09 | 8.7 | 0.35 | 0.29 | 0.28 |  | 0.9 |  | 0.072 | 0.001 | 0.009 | 0.032 |  |  |  |  | 0.22 |  | 0.044 |  | 0.002 | 0 | 1050 | 765 |  |  |  | 10.2 | 9410.137 | [5 empty] | 575 | 140 | 27705.6 | 33 | 89 | 5.7e-05
26 | 89.01 | 0.09 | 8.7 | 0.35 | 0.29 | 0.28 |  | 0.9 |  | 0.072 | 0.001 | 0.009 | 0.032 |  |  |  |  | 0.22 |  | 0.044 |  | 0.002 | 0 | 1050 | 765 |  |  |  | 10.2 | 9410.137 | [5 empty] | 575 | 130 | 42021.1 | 34 | 89 | 3.4e-05
26 | 89.01 | 0.09 | 8.7 | 0.35 | 0.29 | 0.28 |  | 0.9 |  | 0.072 | 0.001 | 0.009 | 0.032 |  |  |  |  | 0.22 |  | 0.044 |  | 0.002 | 0 | 1050 | 765 |  |  |  | 10.2 | 9410.137 | [5 empty] | 575 | 120 | 60817.5 | 21 | 85 | 2e-05
26 | 89.01 | 0.09 | 8.7 | 0.35 | 0.29 | 0.28 |  | 0.9 |  | 0.072 | 0.001 | 0.009 | 0.032 |  |  |  |  | 0.22 |  | 0.044 |  | 0.002 | 0 | 1050 | 765 |  |  |  | 10.2 | 9410.137 | [5 empty] | 600 | 200 | 40.4 | 32 | 92 | 0.14
26 | 89.01 | 0.09 | 8.7 | 0.35 | 0.29 | 0.28 |  | 0.9 |  | 0.072 | 0.001 | 0.009 | 0.032 |  |  |  |  | 0.22 |  | 0.044 |  | 0.002 | 0 | 1050 | 765 |  |  |  | 10.2 | 9410.137 | [5 empty] | 600 | 160 | 971.2 | 41 | 93 | 0.0042
26 | 89.01 | 0.09 | 8.7 | 0.35 | 0.29 | 0.28 |  | 0.9 |  | 0.072 | 0.001 | 0.009 | 0.032 |  |  |  |  | 0.22 |  | 0.044 |  | 0.002 | 0 | 1050 | 765 |  |  |  | 10.2 | 9410.137 | [5 empty] | 600 | 140 | 3414.7 | 28 | 90 | 0.00077
26 | 89.01 | 0.09 | 8.7 | 0.35 | 0.29 | 0.28 |  | 0.9 |  | 0.072 | 0.001 | 0.009 | 0.032 |  |  |  |  | 0.22 |  | 0.044 |  | 0.002 | 0 | 1050 | 765 |  |  |  | 10.2 | 9410.137 | [5 empty] | 600 | 120 | 12858.6 | 30 | 88 | 0.00015
26 | 89.01 | 0.09 | 8.7 | 0.35 | 0.29 | 0.28 |  | 0.9 |  | 0.072 | 0.001 | 0.009 | 0.032 |  |  |  |  | 0.22 |  | 0.044 |  | 0.002 | 0 | 1050 | 765 |  |  |  | 10.2 | 9410.137 | [5 empty] | 600 | 110 | 21206.3 | 26 | 88 | 8.1e-05
26 | 89.01 | 0.09 | 8.7 | 0.35 | 0.29 | 0.28 |  | 0.9 |  | 0.072 | 0.001 | 0.009 | 0.032 |  |  |  |  | 0.22 |  | 0.044 |  | 0.002 | 0 | 1050 | 765 |  |  |  | 10.2 | 9410.137 | [5 empty] | 600 | 100 | 34141 | 22 | 86 | 4e-05
26 | 89.01 | 0.09 | 8.7 | 0.35 | 0.29 | 0.28 |  | 0.9 |  | 0.072 | 0.001 | 0.009 | 0.032 |  |  |  |  | 0.22 |  | 0.044 |  | 0.002 | 0 | 1050 | 765 |  |  |  | 10.2 | 9410.137 | [5 empty] | 600 | 80 | 69207.4 | 22 | 83 | 1.3e-05
26 | 89.01 | 0.09 | 8.7 | 0.35 | 0.29 | 0.28 |  | 0.9 |  | 0.072 | 0.001 | 0.009 | 0.032 |  |  |  |  | 0.22 |  | 0.044 |  | 0.002 | 0 | 1050 | 765 |  |  |  | 10.2 | 9410.137 | [5 empty] | 600 | 70 | 80736.8 | 33 | 92 | 8.1e-06
26 | 89.01 | 0.09 | 8.7 | 0.35 | 0.29 | 0.28 |  | 0.9 |  | 0.072 | 0.001 | 0.009 | 0.032 |  |  |  |  | 0.22 |  | 0.044 |  | 0.002 | 0 | 1050 | 765 |  |  |  | 10.2 | 9410.137 | [5 empty] | 600 | 70 | 87364.7 | 42 | 94 | 9.6e-06
26 | 89.01 | 0.09 | 8.7 | 0.35 | 0.29 | 0.28 |  | 0.9 |  | 0.072 | 0.001 | 0.009 | 0.032 |  |  |  |  | 0.22 |  | 0.044 |  | 0.002 | 0 | 1050 | 765 |  |  |  | 10.2 | 9410.137 | [5 empty] | 625 | 140 | 263.3 | 39 | 93 | 0.015
26 | 89.01 | 0.09 | 8.7 | 0.35 | 0.29 | 0.28 |  | 0.9 |  | 0.072 | 0.001 | 0.009 | 0.032 |  |  |  |  | 0.22 |  | 0.044 |  | 0.002 | 0 | 1050 | 765 |  |  |  | 10.2 | 9410.137 | [5 empty] | 625 | 120 | 1040.8 | 39 | 93 | 0.0035
26 | 89.01 | 0.09 | 8.7 | 0.35 | 0.29 | 0.28 |  | 0.9 |  | 0.072 | 0.001 | 0.009 | 0.032 |  |  |  |  | 0.22 |  | 0.044 |  | 0.002 | 0 | 1050 | 765 |  |  |  | 10.2 | 9410.137 | [5 empty] | 625 | 100 | 6090.5 | 37 | 91 | 0.00045
26 | 89.01 | 0.09 | 8.7 | 0.35 | 0.29 | 0.28 |  | 0.9 |  | 0.072 | 0.001 | 0.009 | 0.032 |  |  |  |  | 0.22 |  | 0.044 |  | 0.002 | 0 | 1050 | 765 |  |  |  | 10.2 | 9410.137 | [5 empty] | 625 | 90 | 13923.2 | 34 | 91 | 0.00017
26 | 89.01 | 0.09 | 8.7 | 0.35 | 0.29 | 0.28 |  | 0.9 |  | 0.072 | 0.001 | 0.009 | 0.032 |  |  |  |  | 0.22 |  | 0.044 |  | 0.002 | 0 | 1050 | 765 |  |  |  | 10.2 | 9410.137 | [5 empty] | 625 | 80 | 24077.5 | 28 | 91 | 6.4e-05
26 | 89.01 | 0.09 | 8.7 | 0.35 | 0.29 | 0.28 |  | 0.9 |  | 0.072 | 0.001 | 0.009 | 0.032 |  |  |  |  | 0.22 |  | 0.044 |  | 0.002 | 0 | 1050 | 765 |  |  |  | 10.2 | 9410.137 | [5 empty] | 625 | 70 | 31703.7 | 40 | 92 | 4.4e-05
26 | 89.01 | 0.09 | 8.7 | 0.35 | 0.29 | 0.28 |  | 0.9 |  | 0.072 | 0.001 | 0.009 | 0.032 |  |  |  |  | 0.22 |  | 0.044 |  | 0.002 | 0 | 1050 | 765 |  |  |  | 10.2 | 9410.137 | [5 empty] | 625 | 60 | 49086.3 | 19 | 76 | 2.8e-05
26 | 89.01 | 0.09 | 8.7 | 0.35 | 0.29 | 0.28 |  | 0.9 |  | 0.072 | 0.001 | 0.009 | 0.032 |  |  |  |  | 0.22 |  | 0.044 |  | 0.002 | 0 | 1050 | 765 |  |  |  | 10.2 | 9410.137 | [5 empty] | 625 | 50 |  |  |  | 1.1e-05
26 | 89.01 | 0.09 | 8.7 | 0.35 | 0.29 | 0.28 |  | 0.9 |  | 0.072 | 0.001 | 0.009 | 0.032 |  |  |  |  | 0.22 |  | 0.044 |  | 0.002 | 0 | 1050 | 765 |  |  |  | 10.2 | 9410.137 | [5 empty] | 650 | 110 | 237.6 | 37 | 94
26 | 89.01 | 0.09 | 8.7 | 0.35 | 0.29 | 0.28 |  | 0.9 |  | 0.072 | 0.001 | 0.009 | 0.032 |  |  |  |  | 0.22 |  | 0.044 |  | 0.002 | 0 | 1050 | 765 |  |  |  | 10.2 | 9410.137 | [5 empty] | 650 | 110 | 248.5 | 35 | 94 | 0.014
26 | 89.01 | 0.09 | 8.7 | 0.35 | 0.29 | 0.28 |  | 0.9 |  | 0.072 | 0.001 | 0.009 | 0.032 |  |  |  |  | 0.22 |  | 0.044 |  | 0.002 | 0 | 1050 | 765 |  |  |  | 10.2 | 9410.137 | [5 empty] | 650 | 100 | 727.8 | 38 | 94
26 | 89.01 | 0.09 | 8.7 | 0.35 | 0.29 | 0.28 |  | 0.9 |  | 0.072 | 0.001 | 0.009 | 0.032 |  |  |  |  | 0.22 |  | 0.044 |  | 0.002 | 0 | 1050 | 765 |  |  |  | 10.2 | 9410.137 | [5 empty] | 650 | 80 | 5409.5 | 32 | 89
26 | 89.01 | 0.09 | 8.7 | 0.35 | 0.29 | 0.28 |  | 0.9 |  | 0.072 | 0.001 | 0.009 | 0.032 |  |  |  |  | 0.22 |  | 0.044 |  | 0.002 | 0 | 1050 | 765 |  |  |  | 10.2 | 9410.137 | [5 empty] | 650 | 70 | 13008.5 | 26 | 81
26 | 89.01 | 0.09 | 8.7 | 0.35 | 0.29 | 0.28 |  | 0.9 |  | 0.072 | 0.001 | 0.009 | 0.032 |  |  |  |  | 0.22 |  | 0.044 |  | 0.002 | 0 | 1050 | 765 |  |  |  | 10.2 | 9410.137 | [5 empty] | 650 | 60 | 24807.4 | 30 | 89
26 | 89.01 | 0.09 | 8.7 | 0.35 | 0.29 | 0.28 |  | 0.9 |  | 0.072 | 0.001 | 0.009 | 0.032 |  |  |  |  | 0.22 |  | 0.044 |  | 0.002 | 0 | 1050 | 765 |  |  |  | 10.2 | 9410.137 | [5 empty] | 650 | 50 | 41425.2 | 16 | 45
26 | 89.01 | 0.09 | 8.7 | 0.35 | 0.29 | 0.28 |  | 0.9 |  | 0.072 | 0.001 | 0.009 | 0.032 |  |  |  |  | 0.22 |  | 0.044 |  | 0.002 | 0 | 1050 | 765 |  |  |  | 10.2 | 9410.137 | [5 empty] | 650 | 40 |  |  |  | 3.1e-05
26 | 89.01 | 0.09 | 8.7 | 0.35 | 0.29 | 0.28 |  | 0.9 |  | 0.072 | 0.001 | 0.009 | 0.032 |  |  |  |  | 0.22 |  | 0.044 |  | 0.002 | 0 | 1050 | 765 |  |  |  | 10.2 | 9410.137 | [5 empty] | 675 | 80 | 419.4 | 59 | 97 | 0.0078
26 | 89.01 | 0.09 | 8.7 | 0.35 | 0.29 | 0.28 |  | 0.9 |  | 0.072 | 0.001 | 0.009 | 0.032 |  |  |  |  | 0.22 |  | 0.044 |  | 0.002 | 0 | 1050 | 765 |  |  |  | 10.2 | 9410.137 | [5 empty] | 675 | 70 | 1251.9 | 37 | 94 | 0.0023
26 | 89.01 | 0.09 | 8.7 | 0.35 | 0.29 | 0.28 |  | 0.9 |  | 0.072 | 0.001 | 0.009 | 0.032 |  |  |  |  | 0.22 |  | 0.044 |  | 0.002 | 0 | 1050 | 765 |  |  |  | 10.2 | 9410.137 | [5 empty] | 675 | 60 | 3045.2 | 57 | 93 | 0.00098
26 | 89.01 | 0.09 | 8.7 | 0.35 | 0.29 | 0.28 |  | 0.9 |  | 0.072 | 0.001 | 0.009 | 0.032 |  |  |  |  | 0.22 |  | 0.044 |  | 0.002 | 0 | 1050 | 765 |  |  |  | 10.2 | 9410.137 | [5 empty] | 675 | 50 | 10081.8 | 28 | 88 | 0.00031
26 | 89.01 | 0.09 | 8.7 | 0.35 | 0.29 | 0.28 |  | 0.9 |  | 0.072 | 0.001 | 0.009 | 0.032 |  |  |  |  | 0.22 |  | 0.044 |  | 0.002 | 0 | 1050 | 765 |  |  |  | 10.2 | 9410.137 | [5 empty] | 675 | 40 | 32018.6 | 20 | 59 | 6.8e-05
26 | 89.01 | 0.09 | 8.7 | 0.35 | 0.29 | 0.28 |  | 0.9 |  | 0.072 | 0.001 | 0.009 | 0.032 |  |  |  |  | 0.22 |  | 0.044 |  | 0.002 | 0 | 1050 | 765 |  |  |  | 10.2 | 9410.137 | [5 empty] | 700 | 60 | 447.5 | 35 | 93 | 0.0087
26 | 89.01 | 0.09 | 8.7 | 0.35 | 0.29 | 0.28 |  | 0.9 |  | 0.072 | 0.001 | 0.009 | 0.032 |  |  |  |  | 0.22 |  | 0.044 |  | 0.002 | 0 | 1050 | 765 |  |  |  | 10.2 | 9410.137 | [5 empty] | 700 | 60 | 364.6 | 33 | 94
26 | 89.01 | 0.09 | 8.7 | 0.35 | 0.29 | 0.28 |  | 0.9 |  | 0.072 | 0.001 | 0.009 | 0.032 |  |  |  |  | 0.22 |  | 0.044 |  | 0.002 | 0 | 1050 | 765 |  |  |  | 10.2 | 9410.137 | [5 empty] | 700 | 50 | 1338.3 | 45 | 93
26 | 89.01 | 0.09 | 8.7 | 0.35 | 0.29 | 0.28 |  | 0.9 |  | 0.072 | 0.001 | 0.009 | 0.032 |  |  |  |  | 0.22 |  | 0.044 |  | 0.002 | 0 | 1050 | 765 |  |  |  | 10.2 | 9410.137 | [5 empty] | 700 | 40 | 4065.3 | 35 | 92
26 | 89.01 | 0.09 | 8.7 | 0.35 | 0.29 | 0.28 |  | 0.9 |  | 0.072 | 0.001 | 0.009 | 0.032 |  |  |  |  | 0.22 |  | 0.044 |  | 0.002 | 0 | 1050 | 765 |  |  |  | 10.2 | 9410.137 | [5 empty] | 700 | 30 | 14106.5 | 30 | 77
26 | 89.01 | 0.09 | 8.7 | 0.35 | 0.29 | 0.28 |  | 0.9 |  | 0.072 | 0.001 | 0.009 | 0.032 |  |  |  |  | 0.22 |  | 0.044 |  | 0.002 | 0 | 1050 | 765 |  |  |  | 10.2 | 9410.137 | [5 empty] | 725 | 40 | 728.5 | 40 | 94 | 0.0068
27 | 89.482 | 0.1 | 8.41 | 0.41 | 0.29 | 0.1 |  | 0.9 |  | 0.048 | 0.016 | 0.01 | [5 empty] | 0.185 |  | 0.048 |  | 0.001 | 0 | 1050 | 780 |  |  |  | 10.2 | 9410.137 | 23.9 | 503 | 695 | 24 | 75
27 | 89.482 | 0.1 | 8.41 | 0.41 | 0.29 | 0.1 |  | 0.9 |  | 0.048 | 0.016 | 0.01 | [5 empty] | 0.185 |  | 0.048 |  | 0.001 | 0 | 1050 | 780 |  |  |  | 10.2 | 9410.137 | 100 | 493 | 653 | 22 | 78
27 | 89.482 | 0.1 | 8.41 | 0.41 | 0.29 | 0.1 |  | 0.9 |  | 0.048 | 0.016 | 0.01 | [5 empty] | 0.185 |  | 0.048 |  | 0.001 | 0 | 1050 | 780 |  |  |  | 10.2 | 9410.137 | 200 | 475 | 609 | 21 | 79
27 | 89.482 | 0.1 | 8.41 | 0.41 | 0.29 | 0.1 |  | 0.9 |  | 0.048 | 0.016 | 0.01 | [5 empty] | 0.185 |  | 0.048 |  | 0.001 | 0 | 1050 | 780 |  |  |  | 10.2 | 9410.137 | 300 | 462 | 583 | 18 | 78
27 | 89.482 | 0.1 | 8.41 | 0.41 | 0.29 | 0.1 |  | 0.9 |  | 0.048 | 0.016 | 0.01 | [5 empty] | 0.185 |  | 0.048 |  | 0.001 | 0 | 1050 | 780 |  |  |  | 10.2 | 9410.137 | 400 | 446 | 556 | 17 | 76
27 | 89.482 | 0.1 | 8.41 | 0.41 | 0.29 | 0.1 |  | 0.9 |  | 0.048 | 0.016 | 0.01 | [5 empty] | 0.185 |  | 0.048 |  | 0.001 | 0 | 1050 | 780 |  |  |  | 10.2 | 9410.137 | 500 | 381 | 478 | 25 | 84
27 | 89.482 | 0.1 | 8.41 | 0.41 | 0.29 | 0.1 |  | 0.9 |  | 0.048 | 0.016 | 0.01 | [5 empty] | 0.185 |  | 0.048 |  | 0.001 | 0 | 1050 | 780 |  |  |  | 10.2 | 9410.137 | 550 | 339 | 412 | 28 | 90
27 | 89.482 | 0.1 | 8.41 | 0.41 | 0.29 | 0.1 |  | 0.9 |  | 0.048 | 0.016 | 0.01 | [5 empty] | 0.185 |  | 0.048 |  | 0.001 | 0 | 1050 | 780 |  |  |  | 10.2 | 9410.137 | 600 | 261 | 344 | 34 | 93
27 | 89.482 | 0.1 | 8.41 | 0.41 | 0.29 | 0.1 |  | 0.9 |  | 0.048 | 0.016 | 0.01 | [5 empty] | 0.185 |  | 0.048 |  | 0.001 | 0 | 1050 | 780 |  |  |  | 10.2 | 9410.137 | 650 | 185 | 267 | 49 | 96
27 | 89.482 | 0.1 | 8.41 | 0.41 | 0.29 | 0.1 |  | 0.9 |  | 0.048 | 0.016 | 0.01 | [5 empty] | 0.185 |  | 0.048 |  | 0.001 | 0 | 1050 | 780 |  |  |  | 10.2 | 9410.137 | 700 | 117 | 199 | 57 | 97
27 | 89.482 | 0.1 | 8.41 | 0.41 | 0.29 | 0.1 |  | 0.9 |  | 0.048 | 0.016 | 0.01 | [5 empty] | 0.185 |  | 0.048 |  | 0.001 | 0 | 1050 | 780 |  |  |  | 10.2 | 9410.137 | 750 | 76 | 135 | 60 | 98
27 | 89.482 | 0.1 | 8.41 | 0.41 | 0.29 | 0.1 |  | 0.9 |  | 0.048 | 0.016 | 0.01 | [5 empty] | 0.185 |  | 0.048 |  | 0.001 | 0 | 1050 | 780 |  |  |  | 10.2 | 9410.137 | [5 empty] | 500 | 360 | 127.7 | 29 | 83 | 0.03
27 | 89.482 | 0.1 | 8.41 | 0.41 | 0.29 | 0.1 |  | 0.9 |  | 0.048 | 0.016 | 0.01 | [5 empty] | 0.185 |  | 0.048 |  | 0.001 | 0 | 1050 | 780 |  |  |  | 10.2 | 9410.137 | [5 empty] | 500 | 340 | 335.9 | 26 | 84 | 0.011
27 | 89.482 | 0.1 | 8.41 | 0.41 | 0.29 | 0.1 |  | 0.9 |  | 0.048 | 0.016 | 0.01 | [5 empty] | 0.185 |  | 0.048 |  | 0.001 | 0 | 1050 | 780 |  |  |  | 10.2 | 9410.137 | [5 empty] | 500 | 320 | 1125.1 | 26 | 86 | 0.0025
27 | 89.482 | 0.1 | 8.41 | 0.41 | 0.29 | 0.1 |  | 0.9 |  | 0.048 | 0.016 | 0.01 | [5 empty] | 0.185 |  | 0.048 |  | 0.001 | 0 | 1050 | 780 |  |  |  | 10.2 | 9410.137 | [5 empty] | 500 | 300 | 4275.4 | 30 | 86 | 0.00067
27 | 89.482 | 0.1 | 8.41 | 0.41 | 0.29 | 0.1 |  | 0.9 |  | 0.048 | 0.016 | 0.01 | [5 empty] | 0.185 |  | 0.048 |  | 0.001 | 0 | 1050 | 780 |  |  |  | 10.2 | 9410.137 | [5 empty] | 500 | 290 | 8528.4 | 26 | 86 | 0.00034
27 | 89.482 | 0.1 | 8.41 | 0.41 | 0.29 | 0.1 |  | 0.9 |  | 0.048 | 0.016 | 0.01 | [5 empty] | 0.185 |  | 0.048 |  | 0.001 | 0 | 1050 | 780 |  |  |  | 10.2 | 9410.137 | [5 empty] | 500 | 270 | 36376.8 | 22 | 84 | 9.6e-05
27 | 89.482 | 0.1 | 8.41 | 0.41 | 0.29 | 0.1 |  | 0.9 |  | 0.048 | 0.016 | 0.01 | [5 empty] | 0.185 |  | 0.048 |  | 0.001 | 0 | 1050 | 780 |  |  |  | 10.2 | 9410.137 | [5 empty] | 550 | 240 | 553.3 | 32 | 89 | 0.008
27 | 89.482 | 0.1 | 8.41 | 0.41 | 0.29 | 0.1 |  | 0.9 |  | 0.048 | 0.016 | 0.01 | [5 empty] | 0.185 |  | 0.048 |  | 0.001 | 0 | 1050 | 780 |  |  |  | 10.2 | 9410.137 | [5 empty] | 550 | 220 | 2328.6 | 27 | 88 | 0.0018
27 | 89.482 | 0.1 | 8.41 | 0.41 | 0.29 | 0.1 |  | 0.9 |  | 0.048 | 0.016 | 0.01 | [5 empty] | 0.185 |  | 0.048 |  | 0.001 | 0 | 1050 | 780 |  |  |  | 10.2 | 9410.137 | [5 empty] | 550 | 200 | 14063.2 | 24 | 84 | 0.00019
27 | 89.482 | 0.1 | 8.41 | 0.41 | 0.29 | 0.1 |  | 0.9 |  | 0.048 | 0.016 | 0.01 | [5 empty] | 0.185 |  | 0.048 |  | 0.001 | 0 | 1050 | 780 |  |  |  | 10.2 | 9410.137 | [5 empty] | 550 | 180 | 33713.2 | 23 | 81 | 5.6e-05
27 | 89.482 | 0.1 | 8.41 | 0.41 | 0.29 | 0.1 |  | 0.9 |  | 0.048 | 0.016 | 0.01 | [5 empty] | 0.185 |  | 0.048 |  | 0.001 | 0 | 1050 | 780 |  |  |  | 10.2 | 9410.137 | [5 empty] | 550 | 170 |  |  |  | 3.1e-05
27 | 89.482 | 0.1 | 8.41 | 0.41 | 0.29 | 0.1 |  | 0.9 |  | 0.048 | 0.016 | 0.01 | [5 empty] | 0.185 |  | 0.048 |  | 0.001 | 0 | 1050 | 780 |  |  |  | 10.2 | 9410.137 | [5 empty] | 550 | 160 |  |  |  | 1.9e-05
27 | 89.482 | 0.1 | 8.41 | 0.41 | 0.29 | 0.1 |  | 0.9 |  | 0.048 | 0.016 | 0.01 | [5 empty] | 0.185 |  | 0.048 |  | 0.001 | 0 | 1050 | 780 |  |  |  | 10.2 | 9410.137 | [5 empty] | 575 | 160 | 9466.9 | 25 | 85 | 0.00024
27 | 89.482 | 0.1 | 8.41 | 0.41 | 0.29 | 0.1 |  | 0.9 |  | 0.048 | 0.016 | 0.01 | [5 empty] | 0.185 |  | 0.048 |  | 0.001 | 0 | 1050 | 780 |  |  |  | 10.2 | 9410.137 | [5 empty] | 575 | 150 | 13946.8 | 20 | 74 | 0.00012
27 | 89.482 | 0.1 | 8.41 | 0.41 | 0.29 | 0.1 |  | 0.9 |  | 0.048 | 0.016 | 0.01 | [5 empty] | 0.185 |  | 0.048 |  | 0.001 | 0 | 1050 | 780 |  |  |  | 10.2 | 9410.137 | [5 empty] | 575 | 140 | 22600.6 | 25 | 83 | 6.5e-05
27 | 89.482 | 0.1 | 8.41 | 0.41 | 0.29 | 0.1 |  | 0.9 |  | 0.048 | 0.016 | 0.01 | [5 empty] | 0.185 |  | 0.048 |  | 0.001 | 0 | 1050 | 780 |  |  |  | 10.2 | 9410.137 | [5 empty] | 575 | 130 | 33418.4 | 28 | 82 | 4.1e-05
27 | 89.482 | 0.1 | 8.41 | 0.41 | 0.29 | 0.1 |  | 0.9 |  | 0.048 | 0.016 | 0.01 | [5 empty] | 0.185 |  | 0.048 |  | 0.001 | 0 | 1050 | 780 |  |  |  | 10.2 | 9410.137 | [5 empty] | 575 | 120 |  |  |  | 3e-05
27 | 89.482 | 0.1 | 8.41 | 0.41 | 0.29 | 0.1 |  | 0.9 |  | 0.048 | 0.016 | 0.01 | [5 empty] | 0.185 |  | 0.048 |  | 0.001 | 0 | 1050 | 780 |  |  |  | 10.2 | 9410.137 | [5 empty] | 600 | 160 | 480 | 27 | 88 | 0.01
27 | 89.482 | 0.1 | 8.41 | 0.41 | 0.29 | 0.1 |  | 0.9 |  | 0.048 | 0.016 | 0.01 | [5 empty] | 0.185 |  | 0.048 |  | 0.001 | 0 | 1050 | 780 |  |  |  | 10.2 | 9410.137 | [5 empty] | 600 | 140 | 2608.8 | 35 | 89 | 0.0013
27 | 89.482 | 0.1 | 8.41 | 0.41 | 0.29 | 0.1 |  | 0.9 |  | 0.048 | 0.016 | 0.01 | [5 empty] | 0.185 |  | 0.048 |  | 0.001 | 0 | 1050 | 780 |  |  |  | 10.2 | 9410.137 | [5 empty] | 600 | 120 | 7993 | 35 | 87 | 0.00025
27 | 89.482 | 0.1 | 8.41 | 0.41 | 0.29 | 0.1 |  | 0.9 |  | 0.048 | 0.016 | 0.01 | [5 empty] | 0.185 |  | 0.048 |  | 0.001 | 0 | 1050 | 780 |  |  |  | 10.2 | 9410.137 | [5 empty] | 600 | 110 | 13918.4 | 33 | 86 | 0.00011
27 | 89.482 | 0.1 | 8.41 | 0.41 | 0.29 | 0.1 |  | 0.9 |  | 0.048 | 0.016 | 0.01 | [5 empty] | 0.185 |  | 0.048 |  | 0.001 | 0 | 1050 | 780 |  |  |  | 10.2 | 9410.137 | [5 empty] | 600 | 100 | 25556.2 | 33 | 86 | 6.8e-05
27 | 89.482 | 0.1 | 8.41 | 0.41 | 0.29 | 0.1 |  | 0.9 |  | 0.048 | 0.016 | 0.01 | [5 empty] | 0.185 |  | 0.048 |  | 0.001 | 0 | 1050 | 780 |  |  |  | 10.2 | 9410.137 | [5 empty] | 600 | 80 | 69601.4 | 23 | 72 | 2.8e-05
27 | 89.482 | 0.1 | 8.41 | 0.41 | 0.29 | 0.1 |  | 0.9 |  | 0.048 | 0.016 | 0.01 | [5 empty] | 0.185 |  | 0.048 |  | 0.001 | 0 | 1050 | 780 |  |  |  | 10.2 | 9410.137 | [5 empty] | 600 | 70 |  |  |  | 9.9e-06
27 | 89.482 | 0.1 | 8.41 | 0.41 | 0.29 | 0.1 |  | 0.9 |  | 0.048 | 0.016 | 0.01 | [5 empty] | 0.185 |  | 0.048 |  | 0.001 | 0 | 1050 | 780 |  |  |  | 10.2 | 9410.137 | [5 empty] | 625 | 140 | 144.5 | 40 | 92 | 0.033
27 | 89.482 | 0.1 | 8.41 | 0.41 | 0.29 | 0.1 |  | 0.9 |  | 0.048 | 0.016 | 0.01 | [5 empty] | 0.185 |  | 0.048 |  | 0.001 | 0 | 1050 | 780 |  |  |  | 10.2 | 9410.137 | [5 empty] | 625 | 120 | 619.9 | 30 | 88 | 0.005
27 | 89.482 | 0.1 | 8.41 | 0.41 | 0.29 | 0.1 |  | 0.9 |  | 0.048 | 0.016 | 0.01 | [5 empty] | 0.185 |  | 0.048 |  | 0.001 | 0 | 1050 | 780 |  |  |  | 10.2 | 9410.137 | [5 empty] | 625 | 100 | 3665.1 | 34 | 86 | 0.00084
27 | 89.482 | 0.1 | 8.41 | 0.41 | 0.29 | 0.1 |  | 0.9 |  | 0.048 | 0.016 | 0.01 | [5 empty] | 0.185 |  | 0.048 |  | 0.001 | 0 | 1050 | 780 |  |  |  | 10.2 | 9410.137 | [5 empty] | 625 | 90 | 7667.7 | 31 | 82 | 0.00035
27 | 89.482 | 0.1 | 8.41 | 0.41 | 0.29 | 0.1 |  | 0.9 |  | 0.048 | 0.016 | 0.01 | [5 empty] | 0.185 |  | 0.048 |  | 0.001 | 0 | 1050 | 780 |  |  |  | 10.2 | 9410.137 | [5 empty] | 650 | 110 | 195.8 | 45 | 91 | 0.023
27 | 89.482 | 0.1 | 8.41 | 0.41 | 0.29 | 0.1 |  | 0.9 |  | 0.048 | 0.016 | 0.01 | [5 empty] | 0.185 |  | 0.048 |  | 0.001 | 0 | 1050 | 780 |  |  |  | 10.2 | 9410.137 | [5 empty] | 650 | 100 | 391.7 | 47 | 91 | 0.0087
27 | 89.482 | 0.1 | 8.41 | 0.41 | 0.29 | 0.1 |  | 0.9 |  | 0.048 | 0.016 | 0.01 | [5 empty] | 0.185 |  | 0.048 |  | 0.001 | 0 | 1050 | 780 |  |  |  | 10.2 | 9410.137 | [5 empty] | 650 | 80 | 2175.2 | 52 | 89 | 0.0013
27 | 89.482 | 0.1 | 8.41 | 0.41 | 0.29 | 0.1 |  | 0.9 |  | 0.048 | 0.016 | 0.01 | [5 empty] | 0.185 |  | 0.048 |  | 0.001 | 0 | 1050 | 780 |  |  |  | 10.2 | 9410.137 | [5 empty] | 650 | 70 | 5058.5 | 37 | 87 | 0.00048
27 | 89.482 | 0.1 | 8.41 | 0.41 | 0.29 | 0.1 |  | 0.9 |  | 0.048 | 0.016 | 0.01 | [5 empty] | 0.185 |  | 0.048 |  | 0.001 | 0 | 1050 | 780 |  |  |  | 10.2 | 9410.137 | [5 empty] | 700 | 60 | 336 | 39 | 89 | 0.0081
27 | 89.482 | 0.1 | 8.41 | 0.41 | 0.29 | 0.1 |  | 0.9 |  | 0.048 | 0.016 | 0.01 | [5 empty] | 0.185 |  | 0.048 |  | 0.001 | 0 | 1050 | 780 |  |  |  | 10.2 | 9410.137 | [5 empty] | 700 | 50 | 918.6 | 51 | 77 | 0.0034
27 | 89.482 | 0.1 | 8.41 | 0.41 | 0.29 | 0.1 |  | 0.9 |  | 0.048 | 0.016 | 0.01 | [5 empty] | 0.185 |  | 0.048 |  | 0.001 | 0 | 1050 | 780 |  |  |  | 10.2 | 9410.137 | [5 empty] | 700 | 40 | 3399.3 | 58 | 87 | 0.00078
28 | 89.492 | 0.11 | 8.41 | 0.42 | 0.25 | 0.06 |  | 0.91 |  | 0.08 | 0.001 | 0.013 | [5 empty] | 0.2 |  | 0.053 |  | 0.001 | 0 | 1045 | 780 |  |  |  | 10.6 | 12416.75 | 23.9 | 487 | 704 | 24 | 75
28 | 89.492 | 0.11 | 8.41 | 0.42 | 0.25 | 0.06 |  | 0.91 |  | 0.08 | 0.001 | 0.013 | [5 empty] | 0.2 |  | 0.053 |  | 0.001 | 0 | 1045 | 780 |  |  |  | 10.6 | 12416.75 | 100 | 490 | 659 | 22 | 76
28 | 89.492 | 0.11 | 8.41 | 0.42 | 0.25 | 0.06 |  | 0.91 |  | 0.08 | 0.001 | 0.013 | [5 empty] | 0.2 |  | 0.053 |  | 0.001 | 0 | 1045 | 780 |  |  |  | 10.6 | 12416.75 | 200 | 460 | 618 | 20 | 77
28 | 89.492 | 0.11 | 8.41 | 0.42 | 0.25 | 0.06 |  | 0.91 |  | 0.08 | 0.001 | 0.013 | [5 empty] | 0.2 |  | 0.053 |  | 0.001 | 0 | 1045 | 780 |  |  |  | 10.6 | 12416.75 | 300 | 455 | 593 | 18 | 75
28 | 89.492 | 0.11 | 8.41 | 0.42 | 0.25 | 0.06 |  | 0.91 |  | 0.08 | 0.001 | 0.013 | [5 empty] | 0.2 |  | 0.053 |  | 0.001 | 0 | 1045 | 780 |  |  |  | 10.6 | 12416.75 | 400 | 428 | 566 | 17 | 75
28 | 89.492 | 0.11 | 8.41 | 0.42 | 0.25 | 0.06 |  | 0.91 |  | 0.08 | 0.001 | 0.013 | [5 empty] | 0.2 |  | 0.053 |  | 0.001 | 0 | 1045 | 780 |  |  |  | 10.6 | 12416.75 | 500 | 400 | 487 | 24 | 82
28 | 89.492 | 0.11 | 8.41 | 0.42 | 0.25 | 0.06 |  | 0.91 |  | 0.08 | 0.001 | 0.013 | [5 empty] | 0.2 |  | 0.053 |  | 0.001 | 0 | 1045 | 780 |  |  |  | 10.6 | 12416.75 | 550 | 336 | 418 | 32 | 89
28 | 89.492 | 0.11 | 8.41 | 0.42 | 0.25 | 0.06 |  | 0.91 |  | 0.08 | 0.001 | 0.013 | [5 empty] | 0.2 |  | 0.053 |  | 0.001 | 0 | 1045 | 780 |  |  |  | 10.6 | 12416.75 | 600 | 263 | 347 | 43 | 94
28 | 89.492 | 0.11 | 8.41 | 0.42 | 0.25 | 0.06 |  | 0.91 |  | 0.08 | 0.001 | 0.013 | [5 empty] | 0.2 |  | 0.053 |  | 0.001 | 0 | 1045 | 780 |  |  |  | 10.6 | 12416.75 | 650 | 177 | 270 | 49 | 96
28 | 89.492 | 0.11 | 8.41 | 0.42 | 0.25 | 0.06 |  | 0.91 |  | 0.08 | 0.001 | 0.013 | [5 empty] | 0.2 |  | 0.053 |  | 0.001 | 0 | 1045 | 780 |  |  |  | 10.6 | 12416.75 | 700 | 122 | 201 | 53 | 98
28 | 89.492 | 0.11 | 8.41 | 0.42 | 0.25 | 0.06 |  | 0.91 |  | 0.08 | 0.001 | 0.013 | [5 empty] | 0.2 |  | 0.053 |  | 0.001 | 0 | 1045 | 780 |  |  |  | 10.6 | 12416.75 | 750 | 74 | 140 | 63 | 98
28 | 89.492 | 0.11 | 8.41 | 0.42 | 0.25 | 0.06 |  | 0.91 |  | 0.08 | 0.001 | 0.013 | [5 empty] | 0.2 |  | 0.053 |  | 0.001 | 0 | 1045 | 780 |  |  |  | 10.6 | 12416.75 | [5 empty] | 500 | 360 | 187.2 | 22 | 82 | 0.017
28 | 89.492 | 0.11 | 8.41 | 0.42 | 0.25 | 0.06 |  | 0.91 |  | 0.08 | 0.001 | 0.013 | [5 empty] | 0.2 |  | 0.053 |  | 0.001 | 0 | 1045 | 780 |  |  |  | 10.6 | 12416.75 | [5 empty] | 500 | 340 | 785.3 | 28 | 83 | 0.0034
28 | 89.492 | 0.11 | 8.41 | 0.42 | 0.25 | 0.06 |  | 0.91 |  | 0.08 | 0.001 | 0.013 | [5 empty] | 0.2 |  | 0.053 |  | 0.001 | 0 | 1045 | 780 |  |  |  | 10.6 | 12416.75 | [5 empty] | 500 | 320 | 2010 | 33 | 85 | 0.0012
28 | 89.492 | 0.11 | 8.41 | 0.42 | 0.25 | 0.06 |  | 0.91 |  | 0.08 | 0.001 | 0.013 | [5 empty] | 0.2 |  | 0.053 |  | 0.001 | 0 | 1045 | 780 |  |  |  | 10.6 | 12416.75 | [5 empty] | 500 | 300 | 7762.6 | 31 | 85 | 0.00038
28 | 89.492 | 0.11 | 8.41 | 0.42 | 0.25 | 0.06 |  | 0.91 |  | 0.08 | 0.001 | 0.013 | [5 empty] | 0.2 |  | 0.053 |  | 0.001 | 0 | 1045 | 780 |  |  |  | 10.6 | 12416.75 | [5 empty] | 500 | 290 | 15581.1 | 25 | 84 | 0.00021
28 | 89.492 | 0.11 | 8.41 | 0.42 | 0.25 | 0.06 |  | 0.91 |  | 0.08 | 0.001 | 0.013 | [5 empty] | 0.2 |  | 0.053 |  | 0.001 | 0 | 1045 | 780 |  |  |  | 10.6 | 12416.75 | [5 empty] | 500 | 270 |  |  |  | 7.1e-05
28 | 89.492 | 0.11 | 8.41 | 0.42 | 0.25 | 0.06 |  | 0.91 |  | 0.08 | 0.001 | 0.013 | [5 empty] | 0.2 |  | 0.053 |  | 0.001 | 0 | 1045 | 780 |  |  |  | 10.6 | 12416.75 | [5 empty] | 550 | 240 | 674.8 | 35 | 88 | 0.0067
28 | 89.492 | 0.11 | 8.41 | 0.42 | 0.25 | 0.06 |  | 0.91 |  | 0.08 | 0.001 | 0.013 | [5 empty] | 0.2 |  | 0.053 |  | 0.001 | 0 | 1045 | 780 |  |  |  | 10.6 | 12416.75 | [5 empty] | 550 | 220 | 2840.8 | 30 | 89 | 0.0014
28 | 89.492 | 0.11 | 8.41 | 0.42 | 0.25 | 0.06 |  | 0.91 |  | 0.08 | 0.001 | 0.013 | [5 empty] | 0.2 |  | 0.053 |  | 0.001 | 0 | 1045 | 780 |  |  |  | 10.6 | 12416.75 | [5 empty] | 550 | 200 | 10359.9 | 25 | 85 | 0.00029
28 | 89.492 | 0.11 | 8.41 | 0.42 | 0.25 | 0.06 |  | 0.91 |  | 0.08 | 0.001 | 0.013 | [5 empty] | 0.2 |  | 0.053 |  | 0.001 | 0 | 1045 | 780 |  |  |  | 10.6 | 12416.75 | [5 empty] | 550 | 180 | 34508.5 |  |  | 6.2e-05
28 | 89.492 | 0.11 | 8.41 | 0.42 | 0.25 | 0.06 |  | 0.91 |  | 0.08 | 0.001 | 0.013 | [5 empty] | 0.2 |  | 0.053 |  | 0.001 | 0 | 1045 | 780 |  |  |  | 10.6 | 12416.75 | [5 empty] | 550 | 170 |  |  |  | 4e-05
28 | 89.492 | 0.11 | 8.41 | 0.42 | 0.25 | 0.06 |  | 0.91 |  | 0.08 | 0.001 | 0.013 | [5 empty] | 0.2 |  | 0.053 |  | 0.001 | 0 | 1045 | 780 |  |  |  | 10.6 | 12416.75 | [5 empty] | 550 | 160 |  |  |  | 2.1e-05
28 | 89.492 | 0.11 | 8.41 | 0.42 | 0.25 | 0.06 |  | 0.91 |  | 0.08 | 0.001 | 0.013 | [5 empty] | 0.2 |  | 0.053 |  | 0.001 | 0 | 1045 | 780 |  |  |  | 10.6 | 12416.75 | [5 empty] | 575 | 160 | 7300.2 | 25 | 85 | 0.00035
28 | 89.492 | 0.11 | 8.41 | 0.42 | 0.25 | 0.06 |  | 0.91 |  | 0.08 | 0.001 | 0.013 | [5 empty] | 0.2 |  | 0.053 |  | 0.001 | 0 | 1045 | 780 |  |  |  | 10.6 | 12416.75 | [5 empty] | 575 | 150 | 14453.4 | 31 | 78 | 0.00012
28 | 89.492 | 0.11 | 8.41 | 0.42 | 0.25 | 0.06 |  | 0.91 |  | 0.08 | 0.001 | 0.013 | [5 empty] | 0.2 |  | 0.053 |  | 0.001 | 0 | 1045 | 780 |  |  |  | 10.6 | 12416.75 | [5 empty] | 575 | 140 | 27171.4 | 25 | 67 | 7e-05
28 | 89.492 | 0.11 | 8.41 | 0.42 | 0.25 | 0.06 |  | 0.91 |  | 0.08 | 0.001 | 0.013 | [5 empty] | 0.2 |  | 0.053 |  | 0.001 | 0 | 1045 | 780 |  |  |  | 10.6 | 12416.75 | [5 empty] | 575 | 130 |  |  |  | 4.7e-05
28 | 89.492 | 0.11 | 8.41 | 0.42 | 0.25 | 0.06 |  | 0.91 |  | 0.08 | 0.001 | 0.013 | [5 empty] | 0.2 |  | 0.053 |  | 0.001 | 0 | 1045 | 780 |  |  |  | 10.6 | 12416.75 | [5 empty] | 575 | 120 |  |  |  | 2.6e-05
28 | 89.492 | 0.11 | 8.41 | 0.42 | 0.25 | 0.06 |  | 0.91 |  | 0.08 | 0.001 | 0.013 | [5 empty] | 0.2 |  | 0.053 |  | 0.001 | 0 | 1045 | 780 |  |  |  | 10.6 | 12416.75 | [5 empty] | 600 | 160 | 529 | 38 | 90 | 0.0096
28 | 89.492 | 0.11 | 8.41 | 0.42 | 0.25 | 0.06 |  | 0.91 |  | 0.08 | 0.001 | 0.013 | [5 empty] | 0.2 |  | 0.053 |  | 0.001 | 0 | 1045 | 780 |  |  |  | 10.6 | 12416.75 | [5 empty] | 600 | 140 | 2821.4 | 27 | 87 | 0.0011
28 | 89.492 | 0.11 | 8.41 | 0.42 | 0.25 | 0.06 |  | 0.91 |  | 0.08 | 0.001 | 0.013 | [5 empty] | 0.2 |  | 0.053 |  | 0.001 | 0 | 1045 | 780 |  |  |  | 10.6 | 12416.75 | [5 empty] | 600 | 120 | 9190.8 | 31 | 83 | 0.0002
28 | 89.492 | 0.11 | 8.41 | 0.42 | 0.25 | 0.06 |  | 0.91 |  | 0.08 | 0.001 | 0.013 | [5 empty] | 0.2 |  | 0.053 |  | 0.001 | 0 | 1045 | 780 |  |  |  | 10.6 | 12416.75 | [5 empty] | 600 | 110 | 19079.7 | 34 | 82 | 0.00013
28 | 89.492 | 0.11 | 8.41 | 0.42 | 0.25 | 0.06 |  | 0.91 |  | 0.08 | 0.001 | 0.013 | [5 empty] | 0.2 |  | 0.053 |  | 0.001 | 0 | 1045 | 780 |  |  |  | 10.6 | 12416.75 | [5 empty] | 600 | 100 | 38488.8 | 28 | 76 | 5.2e-05
28 | 89.492 | 0.11 | 8.41 | 0.42 | 0.25 | 0.06 |  | 0.91 |  | 0.08 | 0.001 | 0.013 | [5 empty] | 0.2 |  | 0.053 |  | 0.001 | 0 | 1045 | 780 |  |  |  | 10.6 | 12416.75 | [5 empty] | 600 | 80 |  |  |  | 1.9e-05
28 | 89.492 | 0.11 | 8.41 | 0.42 | 0.25 | 0.06 |  | 0.91 |  | 0.08 | 0.001 | 0.013 | [5 empty] | 0.2 |  | 0.053 |  | 0.001 | 0 | 1045 | 780 |  |  |  | 10.6 | 12416.75 | [5 empty] | 625 | 140 | 166.8 | 44 | 91 | 0.029
28 | 89.492 | 0.11 | 8.41 | 0.42 | 0.25 | 0.06 |  | 0.91 |  | 0.08 | 0.001 | 0.013 | [5 empty] | 0.2 |  | 0.053 |  | 0.001 | 0 | 1045 | 780 |  |  |  | 10.6 | 12416.75 | [5 empty] | 625 | 120 | 774.3 | 40 | 90 | 0.0044
28 | 89.492 | 0.11 | 8.41 | 0.42 | 0.25 | 0.06 |  | 0.91 |  | 0.08 | 0.001 | 0.013 | [5 empty] | 0.2 |  | 0.053 |  | 0.001 | 0 | 1045 | 780 |  |  |  | 10.6 | 12416.75 | [5 empty] | 625 | 100 | 4225.8 | 38 | 89 | 0.0008
28 | 89.492 | 0.11 | 8.41 | 0.42 | 0.25 | 0.06 |  | 0.91 |  | 0.08 | 0.001 | 0.013 | [5 empty] | 0.2 |  | 0.053 |  | 0.001 | 0 | 1045 | 780 |  |  |  | 10.6 | 12416.75 | [5 empty] | 625 | 90 | 9342.6 | 30 | 84 | 0.00033
28 | 89.492 | 0.11 | 8.41 | 0.42 | 0.25 | 0.06 |  | 0.91 |  | 0.08 | 0.001 | 0.013 | [5 empty] | 0.2 |  | 0.053 |  | 0.001 | 0 | 1045 | 780 |  |  |  | 10.6 | 12416.75 | [5 empty] | 650 | 110 | 236.4 | 45 | 92 | 0.017
28 | 89.492 | 0.11 | 8.41 | 0.42 | 0.25 | 0.06 |  | 0.91 |  | 0.08 | 0.001 | 0.013 | [5 empty] | 0.2 |  | 0.053 |  | 0.001 | 0 | 1045 | 780 |  |  |  | 10.6 | 12416.75 | [5 empty] | 650 | 100 | 439.8 | 37 | 91 | 0.0067
28 | 89.492 | 0.11 | 8.41 | 0.42 | 0.25 | 0.06 |  | 0.91 |  | 0.08 | 0.001 | 0.013 | [5 empty] | 0.2 |  | 0.053 |  | 0.001 | 0 | 1045 | 780 |  |  |  | 10.6 | 12416.75 | [5 empty] | 650 | 80 | 2368.8 | 43 | 88 | 0.0011
28 | 89.492 | 0.11 | 8.41 | 0.42 | 0.25 | 0.06 |  | 0.91 |  | 0.08 | 0.001 | 0.013 | [5 empty] | 0.2 |  | 0.053 |  | 0.001 | 0 | 1045 | 780 |  |  |  | 10.6 | 12416.75 | [5 empty] | 650 | 70 | 6123.6 | 30 | 82 | 0.00046
28 | 89.492 | 0.11 | 8.41 | 0.42 | 0.25 | 0.06 |  | 0.91 |  | 0.08 | 0.001 | 0.013 | [5 empty] | 0.2 |  | 0.053 |  | 0.001 | 0 | 1045 | 780 |  |  |  | 10.6 | 12416.75 | [5 empty] | 700 | 60 | 367.1 | 36 | 92 | 0.0088
28 | 89.492 | 0.11 | 8.41 | 0.42 | 0.25 | 0.06 |  | 0.91 |  | 0.08 | 0.001 | 0.013 | [5 empty] | 0.2 |  | 0.053 |  | 0.001 | 0 | 1045 | 780 |  |  |  | 10.6 | 12416.75 | [5 empty] | 700 | 50 | 818 | 55 | 92 | 0.0037
28 | 89.492 | 0.11 | 8.41 | 0.42 | 0.25 | 0.06 |  | 0.91 |  | 0.08 | 0.001 | 0.013 | [5 empty] | 0.2 |  | 0.053 |  | 0.001 | 0 | 1045 | 780 |  |  |  | 10.6 | 12416.75 | [5 empty] | 700 | 40 | 2583.9 | 55 | 85 | 0.0012
29 | 89.1422 | 0.1 | 8.6 | 0.37 | 0.38 | 0.12 |  | 0.95 |  | 0.08 | 0.002 | 0.018 | [5 empty] | 0.19 |  | 0.0458 |  | 0.002 | 0 | 1050 | 790 |  |  |  | 10.7 | 13307.94 | 23.9 | 541 | 703 | 25 | 74
29 | 89.1422 | 0.1 | 8.6 | 0.37 | 0.38 | 0.12 |  | 0.95 |  | 0.08 | 0.002 | 0.018 | [5 empty] | 0.19 |  | 0.0458 |  | 0.002 | 0 | 1050 | 790 |  |  |  | 10.7 | 13307.94 | 100 | 506 | 653 | 23 | 78
29 | 89.1422 | 0.1 | 8.6 | 0.37 | 0.38 | 0.12 |  | 0.95 |  | 0.08 | 0.002 | 0.018 | [5 empty] | 0.19 |  | 0.0458 |  | 0.002 | 0 | 1050 | 790 |  |  |  | 10.7 | 13307.94 | 200 | 484 | 618 | 21 | 79
29 | 89.1422 | 0.1 | 8.6 | 0.37 | 0.38 | 0.12 |  | 0.95 |  | 0.08 | 0.002 | 0.018 | [5 empty] | 0.19 |  | 0.0458 |  | 0.002 | 0 | 1050 | 790 |  |  |  | 10.7 | 13307.94 | 300 | 475 | 596 | 19 | 77
29 | 89.1422 | 0.1 | 8.6 | 0.37 | 0.38 | 0.12 |  | 0.95 |  | 0.08 | 0.002 | 0.018 | [5 empty] | 0.19 |  | 0.0458 |  | 0.002 | 0 | 1050 | 790 |  |  |  | 10.7 | 13307.94 | 400 | 445 | 568 | 18 | 75
29 | 89.1422 | 0.1 | 8.6 | 0.37 | 0.38 | 0.12 |  | 0.95 |  | 0.08 | 0.002 | 0.018 | [5 empty] | 0.19 |  | 0.0458 |  | 0.002 | 0 | 1050 | 790 |  |  |  | 10.7 | 13307.94 | 500 | 384 | 489 | 26 | 83
29 | 89.1422 | 0.1 | 8.6 | 0.37 | 0.38 | 0.12 |  | 0.95 |  | 0.08 | 0.002 | 0.018 | [5 empty] | 0.19 |  | 0.0458 |  | 0.002 | 0 | 1050 | 790 |  |  |  | 10.7 | 13307.94 | 550 | 342 | 419 | 32 | 90
29 | 89.1422 | 0.1 | 8.6 | 0.37 | 0.38 | 0.12 |  | 0.95 |  | 0.08 | 0.002 | 0.018 | [5 empty] | 0.19 |  | 0.0458 |  | 0.002 | 0 | 1050 | 790 |  |  |  | 10.7 | 13307.94 | 600 | 264 | 340 | 40 | 94
29 | 89.1422 | 0.1 | 8.6 | 0.37 | 0.38 | 0.12 |  | 0.95 |  | 0.08 | 0.002 | 0.018 | [5 empty] | 0.19 |  | 0.0458 |  | 0.002 | 0 | 1050 | 790 |  |  |  | 10.7 | 13307.94 | 650 | 176 | 266 | 52 | 97
29 | 89.1422 | 0.1 | 8.6 | 0.37 | 0.38 | 0.12 |  | 0.95 |  | 0.08 | 0.002 | 0.018 | [5 empty] | 0.19 |  | 0.0458 |  | 0.002 | 0 | 1050 | 790 |  |  |  | 10.7 | 13307.94 | 700 | 118 | 200 | 55 | 98
29 | 89.1422 | 0.1 | 8.6 | 0.37 | 0.38 | 0.12 |  | 0.95 |  | 0.08 | 0.002 | 0.018 | [5 empty] | 0.19 |  | 0.0458 |  | 0.002 | 0 | 1050 | 790 |  |  |  | 10.7 | 13307.94 | 750 | 74 | 136 | 65 | 99
29 | 89.1422 | 0.1 | 8.6 | 0.37 | 0.38 | 0.12 |  | 0.95 |  | 0.08 | 0.002 | 0.018 | [5 empty] | 0.19 |  | 0.0458 |  | 0.002 | 0 | 1050 | 790 |  |  |  | 10.7 | 13307.94 | [5 empty] | 500 | 360 | 1196 | 24 | 84 | 0.0011
29 | 89.1422 | 0.1 | 8.6 | 0.37 | 0.38 | 0.12 |  | 0.95 |  | 0.08 | 0.002 | 0.018 | [5 empty] | 0.19 |  | 0.0458 |  | 0.002 | 0 | 1050 | 790 |  |  |  | 10.7 | 13307.94 | [5 empty] | 500 | 340 | 2455.7 | 24 | 84 | 0.00053
29 | 89.1422 | 0.1 | 8.6 | 0.37 | 0.38 | 0.12 |  | 0.95 |  | 0.08 | 0.002 | 0.018 | [5 empty] | 0.19 |  | 0.0458 |  | 0.002 | 0 | 1050 | 790 |  |  |  | 10.7 | 13307.94 | [5 empty] | 500 | 320 | 4716.4 | 24 | 86 | 0.00033
29 | 89.1422 | 0.1 | 8.6 | 0.37 | 0.38 | 0.12 |  | 0.95 |  | 0.08 | 0.002 | 0.018 | [5 empty] | 0.19 |  | 0.0458 |  | 0.002 | 0 | 1050 | 790 |  |  |  | 10.7 | 13307.94 | [5 empty] | 500 | 300 | 13158.1 | 25 | 87 | 0.00013
29 | 89.1422 | 0.1 | 8.6 | 0.37 | 0.38 | 0.12 |  | 0.95 |  | 0.08 | 0.002 | 0.018 | [5 empty] | 0.19 |  | 0.0458 |  | 0.002 | 0 | 1050 | 790 |  |  |  | 10.7 | 13307.94 | [5 empty] | 500 | 290 | 21624.1 | 24 | 85 | 0.00012
29 | 89.1422 | 0.1 | 8.6 | 0.37 | 0.38 | 0.12 |  | 0.95 |  | 0.08 | 0.002 | 0.018 | [5 empty] | 0.19 |  | 0.0458 |  | 0.002 | 0 | 1050 | 790 |  |  |  | 10.7 | 13307.94 | [5 empty] | 550 | 240 | 824.3 | 29 | 89 | 0.0049
29 | 89.1422 | 0.1 | 8.6 | 0.37 | 0.38 | 0.12 |  | 0.95 |  | 0.08 | 0.002 | 0.018 | [5 empty] | 0.19 |  | 0.0458 |  | 0.002 | 0 | 1050 | 790 |  |  |  | 10.7 | 13307.94 | [5 empty] | 550 | 220 | 4042.7 | 24 | 88 | 0.00085
29 | 89.1422 | 0.1 | 8.6 | 0.37 | 0.38 | 0.12 |  | 0.95 |  | 0.08 | 0.002 | 0.018 | [5 empty] | 0.19 |  | 0.0458 |  | 0.002 | 0 | 1050 | 790 |  |  |  | 10.7 | 13307.94 | [5 empty] | 550 | 200 | 15761.8 | 24 | 86 | 0.00016
29 | 89.1422 | 0.1 | 8.6 | 0.37 | 0.38 | 0.12 |  | 0.95 |  | 0.08 | 0.002 | 0.018 | [5 empty] | 0.19 |  | 0.0458 |  | 0.002 | 0 | 1050 | 790 |  |  |  | 10.7 | 13307.94 | [5 empty] | 550 | 180 | 39888.6 | 34 | 87 | 4.6e-05
29 | 89.1422 | 0.1 | 8.6 | 0.37 | 0.38 | 0.12 |  | 0.95 |  | 0.08 | 0.002 | 0.018 | [5 empty] | 0.19 |  | 0.0458 |  | 0.002 | 0 | 1050 | 790 |  |  |  | 10.7 | 13307.94 | [5 empty] | 550 | 170 |  |  |  | 2.5e-05
29 | 89.1422 | 0.1 | 8.6 | 0.37 | 0.38 | 0.12 |  | 0.95 |  | 0.08 | 0.002 | 0.018 | [5 empty] | 0.19 |  | 0.0458 |  | 0.002 | 0 | 1050 | 790 |  |  |  | 10.7 | 13307.94 | [5 empty] | 575 | 160 | 10578.8 | 25 | 84 | 0.00017
29 | 89.1422 | 0.1 | 8.6 | 0.37 | 0.38 | 0.12 |  | 0.95 |  | 0.08 | 0.002 | 0.018 | [5 empty] | 0.19 |  | 0.0458 |  | 0.002 | 0 | 1050 | 790 |  |  |  | 10.7 | 13307.94 | [5 empty] | 575 | 150 | 14900.1 | 28 | 84 | 0.00011
29 | 89.1422 | 0.1 | 8.6 | 0.37 | 0.38 | 0.12 |  | 0.95 |  | 0.08 | 0.002 | 0.018 | [5 empty] | 0.19 |  | 0.0458 |  | 0.002 | 0 | 1050 | 790 |  |  |  | 10.7 | 13307.94 | [5 empty] | 575 | 140 | 26858.9 | 28 | 81 | 6.1e-05
29 | 89.1422 | 0.1 | 8.6 | 0.37 | 0.38 | 0.12 |  | 0.95 |  | 0.08 | 0.002 | 0.018 | [5 empty] | 0.19 |  | 0.0458 |  | 0.002 | 0 | 1050 | 790 |  |  |  | 10.7 | 13307.94 | [5 empty] | 575 | 130 | 38547.8 | 29 | 79 | 4.7e-05
29 | 89.1422 | 0.1 | 8.6 | 0.37 | 0.38 | 0.12 |  | 0.95 |  | 0.08 | 0.002 | 0.018 | [5 empty] | 0.19 |  | 0.0458 |  | 0.002 | 0 | 1050 | 790 |  |  |  | 10.7 | 13307.94 | [5 empty] | 575 | 120 |  |  |  | 2.7e-05
29 | 89.1422 | 0.1 | 8.6 | 0.37 | 0.38 | 0.12 |  | 0.95 |  | 0.08 | 0.002 | 0.018 | [5 empty] | 0.19 |  | 0.0458 |  | 0.002 | 0 | 1050 | 790 |  |  |  | 10.7 | 13307.94 | [5 empty] | 600 | 160 | 1068.3 | 29 | 89 | 0.0031
29 | 89.1422 | 0.1 | 8.6 | 0.37 | 0.38 | 0.12 |  | 0.95 |  | 0.08 | 0.002 | 0.018 | [5 empty] | 0.19 |  | 0.0458 |  | 0.002 | 0 | 1050 | 790 |  |  |  | 10.7 | 13307.94 | [5 empty] | 600 | 140 | 2955.9 | 28 | 87 | 0.0008
29 | 89.1422 | 0.1 | 8.6 | 0.37 | 0.38 | 0.12 |  | 0.95 |  | 0.08 | 0.002 | 0.018 | [5 empty] | 0.19 |  | 0.0458 |  | 0.002 | 0 | 1050 | 790 |  |  |  | 10.7 | 13307.94 | [5 empty] | 600 | 120 | 11122.7 | 29 | 81 | 0.00019
29 | 89.1422 | 0.1 | 8.6 | 0.37 | 0.38 | 0.12 |  | 0.95 |  | 0.08 | 0.002 | 0.018 | [5 empty] | 0.19 |  | 0.0458 |  | 0.002 | 0 | 1050 | 790 |  |  |  | 10.7 | 13307.94 | [5 empty] | 600 | 110 | 18502.4 | 26 | 77 | 0.00011
29 | 89.1422 | 0.1 | 8.6 | 0.37 | 0.38 | 0.12 |  | 0.95 |  | 0.08 | 0.002 | 0.018 | [5 empty] | 0.19 |  | 0.0458 |  | 0.002 | 0 | 1050 | 790 |  |  |  | 10.7 | 13307.94 | [5 empty] | 600 | 100 | 30157 | 26 | 78 | 5.6e-05
29 | 89.1422 | 0.1 | 8.6 | 0.37 | 0.38 | 0.12 |  | 0.95 |  | 0.08 | 0.002 | 0.018 | [5 empty] | 0.19 |  | 0.0458 |  | 0.002 | 0 | 1050 | 790 |  |  |  | 10.7 | 13307.94 | [5 empty] | 600 | 80 | 58637 | 19 | 72 | 2.3e-05
29 | 89.1422 | 0.1 | 8.6 | 0.37 | 0.38 | 0.12 |  | 0.95 |  | 0.08 | 0.002 | 0.018 | [5 empty] | 0.19 |  | 0.0458 |  | 0.002 | 0 | 1050 | 790 |  |  |  | 10.7 | 13307.94 | [5 empty] | 600 | 70 |  |  |  | 1.2e-05
29 | 89.1422 | 0.1 | 8.6 | 0.37 | 0.38 | 0.12 |  | 0.95 |  | 0.08 | 0.002 | 0.018 | [5 empty] | 0.19 |  | 0.0458 |  | 0.002 | 0 | 1050 | 790 |  |  |  | 10.7 | 13307.94 | [5 empty] | 625 | 140 | 220.9 | 34 | 91 | 0.022
29 | 89.1422 | 0.1 | 8.6 | 0.37 | 0.38 | 0.12 |  | 0.95 |  | 0.08 | 0.002 | 0.018 | [5 empty] | 0.19 |  | 0.0458 |  | 0.002 | 0 | 1050 | 790 |  |  |  | 10.7 | 13307.94 | [5 empty] | 625 | 120 | 1080.5 | 33 | 90 | 0.0033
29 | 89.1422 | 0.1 | 8.6 | 0.37 | 0.38 | 0.12 |  | 0.95 |  | 0.08 | 0.002 | 0.018 | [5 empty] | 0.19 |  | 0.0458 |  | 0.002 | 0 | 1050 | 790 |  |  |  | 10.7 | 13307.94 | [5 empty] | 625 | 100 | 4640.1 | 31 | 86 | 0.00056
29 | 89.1422 | 0.1 | 8.6 | 0.37 | 0.38 | 0.12 |  | 0.95 |  | 0.08 | 0.002 | 0.018 | [5 empty] | 0.19 |  | 0.0458 |  | 0.002 | 0 | 1050 | 790 |  |  |  | 10.7 | 13307.94 | [5 empty] | 625 | 90 | 9380.8 | 32 | 83 | 0.00027
29 | 89.1422 | 0.1 | 8.6 | 0.37 | 0.38 | 0.12 |  | 0.95 |  | 0.08 | 0.002 | 0.018 | [5 empty] | 0.19 |  | 0.0458 |  | 0.002 | 0 | 1050 | 790 |  |  |  | 10.7 | 13307.94 | [5 empty] | 650 | 110 | 220.5 | 38 | 92 | 0.017
29 | 89.1422 | 0.1 | 8.6 | 0.37 | 0.38 | 0.12 |  | 0.95 |  | 0.08 | 0.002 | 0.018 | [5 empty] | 0.19 |  | 0.0458 |  | 0.002 | 0 | 1050 | 790 |  |  |  | 10.7 | 13307.94 | [5 empty] | 650 | 100 | 470 | 37 | 92 | 0.007
29 | 89.1422 | 0.1 | 8.6 | 0.37 | 0.38 | 0.12 |  | 0.95 |  | 0.08 | 0.002 | 0.018 | [5 empty] | 0.19 |  | 0.0458 |  | 0.002 | 0 | 1050 | 790 |  |  |  | 10.7 | 13307.94 | [5 empty] | 650 | 80 | 2536.7 | 32 | 87 | 0.0011
29 | 89.1422 | 0.1 | 8.6 | 0.37 | 0.38 | 0.12 |  | 0.95 |  | 0.08 | 0.002 | 0.018 | [5 empty] | 0.19 |  | 0.0458 |  | 0.002 | 0 | 1050 | 790 |  |  |  | 10.7 | 13307.94 | [5 empty] | 650 | 70 | 6920.3 | 34 | 86 | 0.0004
29 | 89.1422 | 0.1 | 8.6 | 0.37 | 0.38 | 0.12 |  | 0.95 |  | 0.08 | 0.002 | 0.018 | [5 empty] | 0.19 |  | 0.0458 |  | 0.002 | 0 | 1050 | 790 |  |  |  | 10.7 | 13307.94 | [5 empty] | 700 | 60 | 359 | 48 | 94 | 0.0087
29 | 89.1422 | 0.1 | 8.6 | 0.37 | 0.38 | 0.12 |  | 0.95 |  | 0.08 | 0.002 | 0.018 | [5 empty] | 0.19 |  | 0.0458 |  | 0.002 | 0 | 1050 | 790 |  |  |  | 10.7 | 13307.94 | [5 empty] | 700 | 50 | 920.6 | 52 | 93 | 0.0033
29 | 89.1422 | 0.1 | 8.6 | 0.37 | 0.38 | 0.12 |  | 0.95 |  | 0.08 | 0.002 | 0.018 | [5 empty] | 0.19 |  | 0.0458 |  | 0.002 | 0 | 1050 | 790 |  |  |  | 10.7 | 13307.94 | [5 empty] | 700 | 40 | 3003.8 | 48 | 87 | 0.00096
30 | 89.371 | 0.08 | 8.34 | 0.49 | 0.34 | 0.09 |  | 0.89 |  | 0.07 | 0.011 | 0.005 | 0.02 |  |  |  |  | 0.23 |  | 0.059 |  | 0.004 | 0 | 1050 | 770 | 740 |  |  | 10.4 | 10809.41 | 23.9 | 506 | 676 | 25 | 75
30 | 89.371 | 0.08 | 8.34 | 0.49 | 0.34 | 0.09 |  | 0.89 |  | 0.07 | 0.011 | 0.005 | 0.02 |  |  |  |  | 0.23 |  | 0.059 |  | 0.004 | 0 | 1050 | 770 | 740 |  |  | 10.4 | 10809.41 | 100 | 474 | 633 | 23 | 75
30 | 89.371 | 0.08 | 8.34 | 0.49 | 0.34 | 0.09 |  | 0.89 |  | 0.07 | 0.011 | 0.005 | 0.02 |  |  |  |  | 0.23 |  | 0.059 |  | 0.004 | 0 | 1050 | 770 | 740 |  |  | 10.4 | 10809.41 | 200 | 447 | 562 | 20 | 78
30 | 89.371 | 0.08 | 8.34 | 0.49 | 0.34 | 0.09 |  | 0.89 |  | 0.07 | 0.011 | 0.005 | 0.02 |  |  |  |  | 0.23 |  | 0.059 |  | 0.004 | 0 | 1050 | 770 | 740 |  |  | 10.4 | 10809.41 | 300 | 427 | 536 | 19 | 76
30 | 89.371 | 0.08 | 8.34 | 0.49 | 0.34 | 0.09 |  | 0.89 |  | 0.07 | 0.011 | 0.005 | 0.02 |  |  |  |  | 0.23 |  | 0.059 |  | 0.004 | 0 | 1050 | 770 | 740 |  |  | 10.4 | 10809.41 | 400 | 417 | 532 | 18 | 74
30 | 89.371 | 0.08 | 8.34 | 0.49 | 0.34 | 0.09 |  | 0.89 |  | 0.07 | 0.011 | 0.005 | 0.02 |  |  |  |  | 0.23 |  | 0.059 |  | 0.004 | 0 | 1050 | 770 | 740 |  |  | 10.4 | 10809.41 | 500 | 393 | 508 | 20 | 76
30 | 89.371 | 0.08 | 8.34 | 0.49 | 0.34 | 0.09 |  | 0.89 |  | 0.07 | 0.011 | 0.005 | 0.02 |  |  |  |  | 0.23 |  | 0.059 |  | 0.004 | 0 | 1050 | 770 | 740 |  |  | 10.4 | 10809.41 | 550 | 374 | 444 | 23 | 82
30 | 89.371 | 0.08 | 8.34 | 0.49 | 0.34 | 0.09 |  | 0.89 |  | 0.07 | 0.011 | 0.005 | 0.02 |  |  |  |  | 0.23 |  | 0.059 |  | 0.004 | 0 | 1050 | 770 | 740 |  |  | 10.4 | 10809.41 | 600 | 328 | 399 | 27 | 88
30 | 89.371 | 0.08 | 8.34 | 0.49 | 0.34 | 0.09 |  | 0.89 |  | 0.07 | 0.011 | 0.005 | 0.02 |  |  |  |  | 0.23 |  | 0.059 |  | 0.004 | 0 | 1050 | 770 | 740 |  |  | 10.4 | 10809.41 | 650 | 248 | 320 | 30 | 92
30 | 89.371 | 0.08 | 8.34 | 0.49 | 0.34 | 0.09 |  | 0.89 |  | 0.07 | 0.011 | 0.005 | 0.02 |  |  |  |  | 0.23 |  | 0.059 |  | 0.004 | 0 | 1050 | 770 | 740 |  |  | 10.4 | 10809.41 | 700 | 168 | 266 | 37 | 96
30 | 89.371 | 0.08 | 8.34 | 0.49 | 0.34 | 0.09 |  | 0.89 |  | 0.07 | 0.011 | 0.005 | 0.02 |  |  |  |  | 0.23 |  | 0.059 |  | 0.004 | 0 | 1050 | 770 | 740 |  |  | 10.4 | 10809.41 | 750 | 106 | 199 | 44 | 98
30 | 89.371 | 0.08 | 8.34 | 0.49 | 0.34 | 0.09 |  | 0.89 |  | 0.07 | 0.011 | 0.005 | 0.02 |  |  |  |  | 0.23 |  | 0.059 |  | 0.004 | 0 | 1050 | 770 | 740 |  |  | 10.4 | 10809.41 | [5 empty] | 450 | 400 | 309.5 | 26 | 79 | 0.014
30 | 89.371 | 0.08 | 8.34 | 0.49 | 0.34 | 0.09 |  | 0.89 |  | 0.07 | 0.011 | 0.005 | 0.02 |  |  |  |  | 0.23 |  | 0.059 |  | 0.004 | 0 | 1050 | 770 | 740 |  |  | 10.4 | 10809.41 | [5 empty] | 450 | 390 | 7711.2 | 24 | 80 | 0.00024
30 | 89.371 | 0.08 | 8.34 | 0.49 | 0.34 | 0.09 |  | 0.89 |  | 0.07 | 0.011 | 0.005 | 0.02 |  |  |  |  | 0.23 |  | 0.059 |  | 0.004 | 0 | 1050 | 770 | 740 |  |  | 10.4 | 10809.41 | [5 empty] | 450 | 370 | 19990.1 | 22 | 80 | 6.2e-05
30 | 89.371 | 0.08 | 8.34 | 0.49 | 0.34 | 0.09 |  | 0.89 |  | 0.07 | 0.011 | 0.005 | 0.02 |  |  |  |  | 0.23 |  | 0.059 |  | 0.004 | 0 | 1050 | 770 | 740 |  |  | 10.4 | 10809.41 | [5 empty] | 450 | 360 | 30343.8 | 20 | 82 | 3.7e-05
30 | 89.371 | 0.08 | 8.34 | 0.49 | 0.34 | 0.09 |  | 0.89 |  | 0.07 | 0.011 | 0.005 | 0.02 |  |  |  |  | 0.23 |  | 0.059 |  | 0.004 | 0 | 1050 | 770 | 740 |  |  | 10.4 | 10809.41 | [5 empty] | 450 | 320 |  |  |  | 1.1e-05
30 | 89.371 | 0.08 | 8.34 | 0.49 | 0.34 | 0.09 |  | 0.89 |  | 0.07 | 0.011 | 0.005 | 0.02 |  |  |  |  | 0.23 |  | 0.059 |  | 0.004 | 0 | 1050 | 770 | 740 |  |  | 10.4 | 10809.41 | [5 empty] | 500 | 300 | 631.8 | 30 | 84 | 0.0061
30 | 89.371 | 0.08 | 8.34 | 0.49 | 0.34 | 0.09 |  | 0.89 |  | 0.07 | 0.011 | 0.005 | 0.02 |  |  |  |  | 0.23 |  | 0.059 |  | 0.004 | 0 | 1050 | 770 | 740 |  |  | 10.4 | 10809.41 | [5 empty] | 500 | 280 | 7691.3 | 26 | 85 | 0.00042
30 | 89.371 | 0.08 | 8.34 | 0.49 | 0.34 | 0.09 |  | 0.89 |  | 0.07 | 0.011 | 0.005 | 0.02 |  |  |  |  | 0.23 |  | 0.059 |  | 0.004 | 0 | 1050 | 770 | 740 |  |  | 10.4 | 10809.41 | [5 empty] | 500 | 270 | 5857 | 27 | 85 | 0.00054
30 | 89.371 | 0.08 | 8.34 | 0.49 | 0.34 | 0.09 |  | 0.89 |  | 0.07 | 0.011 | 0.005 | 0.02 |  |  |  |  | 0.23 |  | 0.059 |  | 0.004 | 0 | 1050 | 770 | 740 |  |  | 10.4 | 10809.41 | [5 empty] | 500 | 260 | 7979.5 | 25 | 85 | 0.00051
30 | 89.371 | 0.08 | 8.34 | 0.49 | 0.34 | 0.09 |  | 0.89 |  | 0.07 | 0.011 | 0.005 | 0.02 |  |  |  |  | 0.23 |  | 0.059 |  | 0.004 | 0 | 1050 | 770 | 740 |  |  | 10.4 | 10809.41 | [5 empty] | 500 | 240 | 46333.6 | 23 | 86 | 7.8e-05
30 | 89.371 | 0.08 | 8.34 | 0.49 | 0.34 | 0.09 |  | 0.89 |  | 0.07 | 0.011 | 0.005 | 0.02 |  |  |  |  | 0.23 |  | 0.059 |  | 0.004 | 0 | 1050 | 770 | 740 |  |  | 10.4 | 10809.41 | [5 empty] | 550 | 220 | 423.4 | 32 | 88 | 0.011
30 | 89.371 | 0.08 | 8.34 | 0.49 | 0.34 | 0.09 |  | 0.89 |  | 0.07 | 0.011 | 0.005 | 0.02 |  |  |  |  | 0.23 |  | 0.059 |  | 0.004 | 0 | 1050 | 770 | 740 |  |  | 10.4 | 10809.41 | [5 empty] | 550 | 200 | 2549 | 32 | 87 | 0.0017
30 | 89.371 | 0.08 | 8.34 | 0.49 | 0.34 | 0.09 |  | 0.89 |  | 0.07 | 0.011 | 0.005 | 0.02 |  |  |  |  | 0.23 |  | 0.059 |  | 0.004 | 0 | 1050 | 770 | 740 |  |  | 10.4 | 10809.41 | [5 empty] | 550 | 190 | 6159.6 | 33 | 88 | 0.00065
30 | 89.371 | 0.08 | 8.34 | 0.49 | 0.34 | 0.09 |  | 0.89 |  | 0.07 | 0.011 | 0.005 | 0.02 |  |  |  |  | 0.23 |  | 0.059 |  | 0.004 | 0 | 1050 | 770 | 740 |  |  | 10.4 | 10809.41 | [5 empty] | 550 | 180 | 17210 | 27 | 86 | 0.00013
30 | 89.371 | 0.08 | 8.34 | 0.49 | 0.34 | 0.09 |  | 0.89 |  | 0.07 | 0.011 | 0.005 | 0.02 |  |  |  |  | 0.23 |  | 0.059 |  | 0.004 | 0 | 1050 | 770 | 740 |  |  | 10.4 | 10809.41 | [5 empty] | 550 | 160 | 40725.1 | 26 | 82 | 3.1e-05
30 | 89.371 | 0.08 | 8.34 | 0.49 | 0.34 | 0.09 |  | 0.89 |  | 0.07 | 0.011 | 0.005 | 0.02 |  |  |  |  | 0.23 |  | 0.059 |  | 0.004 | 0 | 1050 | 770 | 740 |  |  | 10.4 | 10809.41 | [5 empty] | 550 | 140 | 92952.8 | 20 | 74 | 1.4e-05
30 | 89.371 | 0.08 | 8.34 | 0.49 | 0.34 | 0.09 |  | 0.89 |  | 0.07 | 0.011 | 0.005 | 0.02 |  |  |  |  | 0.23 |  | 0.059 |  | 0.004 | 0 | 1050 | 770 | 740 |  |  | 10.4 | 10809.41 | [5 empty] | 600 | 160 | 162.6 | 30 | 90 | 0.039
30 | 89.371 | 0.08 | 8.34 | 0.49 | 0.34 | 0.09 |  | 0.89 |  | 0.07 | 0.011 | 0.005 | 0.02 |  |  |  |  | 0.23 |  | 0.059 |  | 0.004 | 0 | 1050 | 770 | 740 |  |  | 10.4 | 10809.41 | [5 empty] | 600 | 140 | 1722.4 | 24 | 89 | 0.0019
30 | 89.371 | 0.08 | 8.34 | 0.49 | 0.34 | 0.09 |  | 0.89 |  | 0.07 | 0.011 | 0.005 | 0.02 |  |  |  |  | 0.23 |  | 0.059 |  | 0.004 | 0 | 1050 | 770 | 740 |  |  | 10.4 | 10809.41 | [5 empty] | 600 | 130 | 3756 | 30 | 88 | 0.00066
30 | 89.371 | 0.08 | 8.34 | 0.49 | 0.34 | 0.09 |  | 0.89 |  | 0.07 | 0.011 | 0.005 | 0.02 |  |  |  |  | 0.23 |  | 0.059 |  | 0.004 | 0 | 1050 | 770 | 740 |  |  | 10.4 | 10809.41 | [5 empty] | 600 | 120 | 4358.4 | 27 | 88 | 0.00052
30 | 89.371 | 0.08 | 8.34 | 0.49 | 0.34 | 0.09 |  | 0.89 |  | 0.07 | 0.011 | 0.005 | 0.02 |  |  |  |  | 0.23 |  | 0.059 |  | 0.004 | 0 | 1050 | 770 | 740 |  |  | 10.4 | 10809.41 | [5 empty] | 600 | 110 | 8378.1 | 24 | 85 | 0.00022
30 | 89.371 | 0.08 | 8.34 | 0.49 | 0.34 | 0.09 |  | 0.89 |  | 0.07 | 0.011 | 0.005 | 0.02 |  |  |  |  | 0.23 |  | 0.059 |  | 0.004 | 0 | 1050 | 770 | 740 |  |  | 10.4 | 10809.41 | [5 empty] | 600 | 100 | 29789.8 | 37 | 82 | 6.9e-05
30 | 89.371 | 0.08 | 8.34 | 0.49 | 0.34 | 0.09 |  | 0.89 |  | 0.07 | 0.011 | 0.005 | 0.02 |  |  |  |  | 0.23 |  | 0.059 |  | 0.004 | 0 | 1050 | 770 | 740 |  |  | 10.4 | 10809.41 | [5 empty] | 600 | 80 | 58791.5 | 30 | 88 | 1.9e-05
30 | 89.371 | 0.08 | 8.34 | 0.49 | 0.34 | 0.09 |  | 0.89 |  | 0.07 | 0.011 | 0.005 | 0.02 |  |  |  |  | 0.23 |  | 0.059 |  | 0.004 | 0 | 1050 | 770 | 740 |  |  | 10.4 | 10809.41 | [5 empty] | 650 | 150 | 7.4 | 43 | 94 | 1
30 | 89.371 | 0.08 | 8.34 | 0.49 | 0.34 | 0.09 |  | 0.89 |  | 0.07 | 0.011 | 0.005 | 0.02 |  |  |  |  | 0.23 |  | 0.059 |  | 0.004 | 0 | 1050 | 770 | 740 |  |  | 10.4 | 10809.41 | [5 empty] | 650 | 120 | 31.6 | 47 | 95 | 0.18
30 | 89.371 | 0.08 | 8.34 | 0.49 | 0.34 | 0.09 |  | 0.89 |  | 0.07 | 0.011 | 0.005 | 0.02 |  |  |  |  | 0.23 |  | 0.059 |  | 0.004 | 0 | 1050 | 770 | 740 |  |  | 10.4 | 10809.41 | [5 empty] | 650 | 100 | 149.5 | 48 | 96 | 0.032
30 | 89.371 | 0.08 | 8.34 | 0.49 | 0.34 | 0.09 |  | 0.89 |  | 0.07 | 0.011 | 0.005 | 0.02 |  |  |  |  | 0.23 |  | 0.059 |  | 0.004 | 0 | 1050 | 770 | 740 |  |  | 10.4 | 10809.41 | [5 empty] | 650 | 80 | 1043 | 28 | 89 | 0.0025
30 | 89.371 | 0.08 | 8.34 | 0.49 | 0.34 | 0.09 |  | 0.89 |  | 0.07 | 0.011 | 0.005 | 0.02 |  |  |  |  | 0.23 |  | 0.059 |  | 0.004 | 0 | 1050 | 770 | 740 |  |  | 10.4 | 10809.41 | [5 empty] | 650 | 70 | 3087.2 | 28 | 88 | 0.00079
30 | 89.371 | 0.08 | 8.34 | 0.49 | 0.34 | 0.09 |  | 0.89 |  | 0.07 | 0.011 | 0.005 | 0.02 |  |  |  |  | 0.23 |  | 0.059 |  | 0.004 | 0 | 1050 | 770 | 740 |  |  | 10.4 | 10809.41 | [5 empty] | 650 | 60 | 8820.1 | 28 | 90 | 0.00027
30 | 89.371 | 0.08 | 8.34 | 0.49 | 0.34 | 0.09 |  | 0.89 |  | 0.07 | 0.011 | 0.005 | 0.02 |  |  |  |  | 0.23 |  | 0.059 |  | 0.004 | 0 | 1050 | 770 | 740 |  |  | 10.4 | 10809.41 | [5 empty] | 650 | 40 | 42270.4 | 35 | 90 | 3.9e-05
30 | 89.371 | 0.08 | 8.34 | 0.49 | 0.34 | 0.09 |  | 0.89 |  | 0.07 | 0.011 | 0.005 | 0.02 |  |  |  |  | 0.23 |  | 0.059 |  | 0.004 | 0 | 1050 | 770 | 740 |  |  | 10.4 | 10809.41 | [5 empty] | 650 | 30 | 84799.2 | 32 | 84 | 1e-05
31 | 89.371 | 0.08 | 8.34 | 0.49 | 0.34 | 0.09 |  | 0.89 |  | 0.07 | 0.011 | 0.005 | 0.02 |  |  |  |  | 0.23 |  | 0.059 |  | 0.004 | 0 | 1050 | 770 | 740 |  |  | 10.4 | 10809.41 | 23.9 | 531 | 682 | 24 | 76
31 | 89.371 | 0.08 | 8.34 | 0.49 | 0.34 | 0.09 |  | 0.89 |  | 0.07 | 0.011 | 0.005 | 0.02 |  |  |  |  | 0.23 |  | 0.059 |  | 0.004 | 0 | 1050 | 770 | 740 |  |  | 10.4 | 10809.41 | 100 | 490 | 620 | 22 | 76
31 | 89.371 | 0.08 | 8.34 | 0.49 | 0.34 | 0.09 |  | 0.89 |  | 0.07 | 0.011 | 0.005 | 0.02 |  |  |  |  | 0.23 |  | 0.059 |  | 0.004 | 0 | 1050 | 770 | 740 |  |  | 10.4 | 10809.41 | 200 | 467 | 579 | 20 | 77
31 | 89.371 | 0.08 | 8.34 | 0.49 | 0.34 | 0.09 |  | 0.89 |  | 0.07 | 0.011 | 0.005 | 0.02 |  |  |  |  | 0.23 |  | 0.059 |  | 0.004 | 0 | 1050 | 770 | 740 |  |  | 10.4 | 10809.41 | 300 | 454 | 551 | 18 | 76
31 | 89.371 | 0.08 | 8.34 | 0.49 | 0.34 | 0.09 |  | 0.89 |  | 0.07 | 0.011 | 0.005 | 0.02 |  |  |  |  | 0.23 |  | 0.059 |  | 0.004 | 0 | 1050 | 770 | 740 |  |  | 10.4 | 10809.41 | 400 | 440 | 539 | 16 | 74
31 | 89.371 | 0.08 | 8.34 | 0.49 | 0.34 | 0.09 |  | 0.89 |  | 0.07 | 0.011 | 0.005 | 0.02 |  |  |  |  | 0.23 |  | 0.059 |  | 0.004 | 0 | 1050 | 770 | 740 |  |  | 10.4 | 10809.41 | 500 | 415 | 506 | 19 | 76
31 | 89.371 | 0.08 | 8.34 | 0.49 | 0.34 | 0.09 |  | 0.89 |  | 0.07 | 0.011 | 0.005 | 0.02 |  |  |  |  | 0.23 |  | 0.059 |  | 0.004 | 0 | 1050 | 770 | 740 |  |  | 10.4 | 10809.41 | 550 | 396 | 477 | 22 | 82
31 | 89.371 | 0.08 | 8.34 | 0.49 | 0.34 | 0.09 |  | 0.89 |  | 0.07 | 0.011 | 0.005 | 0.02 |  |  |  |  | 0.23 |  | 0.059 |  | 0.004 | 0 | 1050 | 770 | 740 |  |  | 10.4 | 10809.41 | 600 | 346 | 417 | 25 | 87
31 | 89.371 | 0.08 | 8.34 | 0.49 | 0.34 | 0.09 |  | 0.89 |  | 0.07 | 0.011 | 0.005 | 0.02 |  |  |  |  | 0.23 |  | 0.059 |  | 0.004 | 0 | 1050 | 770 | 740 |  |  | 10.4 | 10809.41 | 650 | 255 | 330 | 31 | 91
31 | 89.371 | 0.08 | 8.34 | 0.49 | 0.34 | 0.09 |  | 0.89 |  | 0.07 | 0.011 | 0.005 | 0.02 |  |  |  |  | 0.23 |  | 0.059 |  | 0.004 | 0 | 1050 | 770 | 740 |  |  | 10.4 | 10809.41 | 700 | 173 | 277 | 37 | 96
31 | 89.371 | 0.08 | 8.34 | 0.49 | 0.34 | 0.09 |  | 0.89 |  | 0.07 | 0.011 | 0.005 | 0.02 |  |  |  |  | 0.23 |  | 0.059 |  | 0.004 | 0 | 1050 | 770 | 740 |  |  | 10.4 | 10809.41 | 750 | 108 | 202 | 41 | 98
31 | 89.371 | 0.08 | 8.34 | 0.49 | 0.34 | 0.09 |  | 0.89 |  | 0.07 | 0.011 | 0.005 | 0.02 |  |  |  |  | 0.23 |  | 0.059 |  | 0.004 | 0 | 1050 | 770 | 740 |  |  | 10.4 | 10809.41 | [5 empty] | 450 | 450 | 11.4 | 24 | 78 | 0.41
31 | 89.371 | 0.08 | 8.34 | 0.49 | 0.34 | 0.09 |  | 0.89 |  | 0.07 | 0.011 | 0.005 | 0.02 |  |  |  |  | 0.23 |  | 0.059 |  | 0.004 | 0 | 1050 | 770 | 740 |  |  | 10.4 | 10809.41 | [5 empty] | 450 | 420 | 302.1 | 23 | 79 | 0.014
31 | 89.371 | 0.08 | 8.34 | 0.49 | 0.34 | 0.09 |  | 0.89 |  | 0.07 | 0.011 | 0.005 | 0.02 |  |  |  |  | 0.23 |  | 0.059 |  | 0.004 | 0 | 1050 | 770 | 740 |  |  | 10.4 | 10809.41 | [5 empty] | 450 | 400 | 779.6 | 23 | 80 | 0.0043
31 | 89.371 | 0.08 | 8.34 | 0.49 | 0.34 | 0.09 |  | 0.89 |  | 0.07 | 0.011 | 0.005 | 0.02 |  |  |  |  | 0.23 |  | 0.059 |  | 0.004 | 0 | 1050 | 770 | 740 |  |  | 10.4 | 10809.41 | [5 empty] | 450 | 390 | 7027.5 | 22 | 81 | 0.0003
31 | 89.371 | 0.08 | 8.34 | 0.49 | 0.34 | 0.09 |  | 0.89 |  | 0.07 | 0.011 | 0.005 | 0.02 |  |  |  |  | 0.23 |  | 0.059 |  | 0.004 | 0 | 1050 | 770 | 740 |  |  | 10.4 | 10809.41 | [5 empty] | 450 | 380 | 16581.7 | 23 | 80 | 9.8e-05
31 | 89.371 | 0.08 | 8.34 | 0.49 | 0.34 | 0.09 |  | 0.89 |  | 0.07 | 0.011 | 0.005 | 0.02 |  |  |  |  | 0.23 |  | 0.059 |  | 0.004 | 0 | 1050 | 770 | 740 |  |  | 10.4 | 10809.41 | [5 empty] | 450 | 370 | 9158.9 | 21 | 81 | 0.00024
31 | 89.371 | 0.08 | 8.34 | 0.49 | 0.34 | 0.09 |  | 0.89 |  | 0.07 | 0.011 | 0.005 | 0.02 |  |  |  |  | 0.23 |  | 0.059 |  | 0.004 | 0 | 1050 | 770 | 740 |  |  | 10.4 | 10809.41 | [5 empty] | 450 | 360 | 23403 | 20 | 81 | 6.6e-05
31 | 89.371 | 0.08 | 8.34 | 0.49 | 0.34 | 0.09 |  | 0.89 |  | 0.07 | 0.011 | 0.005 | 0.02 |  |  |  |  | 0.23 |  | 0.059 |  | 0.004 | 0 | 1050 | 770 | 740 |  |  | 10.4 | 10809.41 | [5 empty] | 450 | 340 | 44669.4 | 25 | 83 | 3.6e-05
31 | 89.371 | 0.08 | 8.34 | 0.49 | 0.34 | 0.09 |  | 0.89 |  | 0.07 | 0.011 | 0.005 | 0.02 |  |  |  |  | 0.23 |  | 0.059 |  | 0.004 | 0 | 1050 | 770 | 740 |  |  | 10.4 | 10809.41 | [5 empty] | 450 | 310 |  |  |  | 1.1e-05
31 | 89.371 | 0.08 | 8.34 | 0.49 | 0.34 | 0.09 |  | 0.89 |  | 0.07 | 0.011 | 0.005 | 0.02 |  |  |  |  | 0.23 |  | 0.059 |  | 0.004 | 0 | 1050 | 770 | 740 |  |  | 10.4 | 10809.41 | [5 empty] | 500 | 320 | 551.6 | 28 | 84 | 0.0068
31 | 89.371 | 0.08 | 8.34 | 0.49 | 0.34 | 0.09 |  | 0.89 |  | 0.07 | 0.011 | 0.005 | 0.02 |  |  |  |  | 0.23 |  | 0.059 |  | 0.004 | 0 | 1050 | 770 | 740 |  |  | 10.4 | 10809.41 | [5 empty] | 500 | 310 | 2077 | 25 | 84 | 0.0014
31 | 89.371 | 0.08 | 8.34 | 0.49 | 0.34 | 0.09 |  | 0.89 |  | 0.07 | 0.011 | 0.005 | 0.02 |  |  |  |  | 0.23 |  | 0.059 |  | 0.004 | 0 | 1050 | 770 | 740 |  |  | 10.4 | 10809.41 | [5 empty] | 500 | 300 | 3452.6 | 24 | 83 | 0.001
31 | 89.371 | 0.08 | 8.34 | 0.49 | 0.34 | 0.09 |  | 0.89 |  | 0.07 | 0.011 | 0.005 | 0.02 |  |  |  |  | 0.23 |  | 0.059 |  | 0.004 | 0 | 1050 | 770 | 740 |  |  | 10.4 | 10809.41 | [5 empty] | 500 | 280 | 6951.4 | 26 | 85 | 0.00048
31 | 89.371 | 0.08 | 8.34 | 0.49 | 0.34 | 0.09 |  | 0.89 |  | 0.07 | 0.011 | 0.005 | 0.02 |  |  |  |  | 0.23 |  | 0.059 |  | 0.004 | 0 | 1050 | 770 | 740 |  |  | 10.4 | 10809.41 | [5 empty] | 500 | 270 | 6115.3 | 26 | 84 | 0.00062
31 | 89.371 | 0.08 | 8.34 | 0.49 | 0.34 | 0.09 |  | 0.89 |  | 0.07 | 0.011 | 0.005 | 0.02 |  |  |  |  | 0.23 |  | 0.059 |  | 0.004 | 0 | 1050 | 770 | 740 |  |  | 10.4 | 10809.41 | [5 empty] | 500 | 260 | 24440.4 | 25 | 85 | 0.00015
31 | 89.371 | 0.08 | 8.34 | 0.49 | 0.34 | 0.09 |  | 0.89 |  | 0.07 | 0.011 | 0.005 | 0.02 |  |  |  |  | 0.23 |  | 0.059 |  | 0.004 | 0 | 1050 | 770 | 740 |  |  | 10.4 | 10809.41 | [5 empty] | 500 | 240 | 65562.4 | 21 | 83 | 4.9e-05
31 | 89.371 | 0.08 | 8.34 | 0.49 | 0.34 | 0.09 |  | 0.89 |  | 0.07 | 0.011 | 0.005 | 0.02 |  |  |  |  | 0.23 |  | 0.059 |  | 0.004 | 0 | 1050 | 770 | 740 |  |  | 10.4 | 10809.41 | [5 empty] | 550 | 240 | 158.7 | 32 | 88 | 0.034
31 | 89.371 | 0.08 | 8.34 | 0.49 | 0.34 | 0.09 |  | 0.89 |  | 0.07 | 0.011 | 0.005 | 0.02 |  |  |  |  | 0.23 |  | 0.059 |  | 0.004 | 0 | 1050 | 770 | 740 |  |  | 10.4 | 10809.41 | [5 empty] | 550 | 220 | 1949.9 | 28 | 88 | 0.0019
31 | 89.371 | 0.08 | 8.34 | 0.49 | 0.34 | 0.09 |  | 0.89 |  | 0.07 | 0.011 | 0.005 | 0.02 |  |  |  |  | 0.23 |  | 0.059 |  | 0.004 | 0 | 1050 | 770 | 740 |  |  | 10.4 | 10809.41 | [5 empty] | 550 | 200 | 3574.4 | 28 | 87 | 0.0011
31 | 89.371 | 0.08 | 8.34 | 0.49 | 0.34 | 0.09 |  | 0.89 |  | 0.07 | 0.011 | 0.005 | 0.02 |  |  |  |  | 0.23 |  | 0.059 |  | 0.004 | 0 | 1050 | 770 | 740 |  |  | 10.4 | 10809.41 | [5 empty] | 550 | 190 | 11350.6 | 24 | 87 | 0.00023
31 | 89.371 | 0.08 | 8.34 | 0.49 | 0.34 | 0.09 |  | 0.89 |  | 0.07 | 0.011 | 0.005 | 0.02 |  |  |  |  | 0.23 |  | 0.059 |  | 0.004 | 0 | 1050 | 770 | 740 |  |  | 10.4 | 10809.41 | [5 empty] | 550 | 180 | 14814.3 | 25 | 86 | 0.00018
31 | 89.371 | 0.08 | 8.34 | 0.49 | 0.34 | 0.09 |  | 0.89 |  | 0.07 | 0.011 | 0.005 | 0.02 |  |  |  |  | 0.23 |  | 0.059 |  | 0.004 | 0 | 1050 | 770 | 740 |  |  | 10.4 | 10809.41 | [5 empty] | 550 | 160 | 45487.6 | 32 | 85 | 3.3e-05
31 | 89.371 | 0.08 | 8.34 | 0.49 | 0.34 | 0.09 |  | 0.89 |  | 0.07 | 0.011 | 0.005 | 0.02 |  |  |  |  | 0.23 |  | 0.059 |  | 0.004 | 0 | 1050 | 770 | 740 |  |  | 10.4 | 10809.41 | [5 empty] | 550 | 130 | 97649.3 | 30 | 81 | 1.5e-05
31 | 89.371 | 0.08 | 8.34 | 0.49 | 0.34 | 0.09 |  | 0.89 |  | 0.07 | 0.011 | 0.005 | 0.02 |  |  |  |  | 0.23 |  | 0.059 |  | 0.004 | 0 | 1050 | 770 | 740 |  |  | 10.4 | 10809.41 | [5 empty] | 600 | 160 | 177.6 | 40 | 91 | 0.033
31 | 89.371 | 0.08 | 8.34 | 0.49 | 0.34 | 0.09 |  | 0.89 |  | 0.07 | 0.011 | 0.005 | 0.02 |  |  |  |  | 0.23 |  | 0.059 |  | 0.004 | 0 | 1050 | 770 | 740 |  |  | 10.4 | 10809.41 | [5 empty] | 600 | 140 | 842.7 | 30 | 90 | 0.0055
31 | 89.371 | 0.08 | 8.34 | 0.49 | 0.34 | 0.09 |  | 0.89 |  | 0.07 | 0.011 | 0.005 | 0.02 |  |  |  |  | 0.23 |  | 0.059 |  | 0.004 | 0 | 1050 | 770 | 740 |  |  | 10.4 | 10809.41 | [5 empty] | 600 | 130 | 2790.5 | 32 | 89 | 0.001
31 | 89.371 | 0.08 | 8.34 | 0.49 | 0.34 | 0.09 |  | 0.89 |  | 0.07 | 0.011 | 0.005 | 0.02 |  |  |  |  | 0.23 |  | 0.059 |  | 0.004 | 0 | 1050 | 770 | 740 |  |  | 10.4 | 10809.41 | [5 empty] | 600 | 120 | 6473.7 | 33 | 87 | 0.0003
31 | 89.371 | 0.08 | 8.34 | 0.49 | 0.34 | 0.09 |  | 0.89 |  | 0.07 | 0.011 | 0.005 | 0.02 |  |  |  |  | 0.23 |  | 0.059 |  | 0.004 | 0 | 1050 | 770 | 740 |  |  | 10.4 | 10809.41 | [5 empty] | 600 | 110 | 10659.6 | 31 | 86 | 0.0002
31 | 89.371 | 0.08 | 8.34 | 0.49 | 0.34 | 0.09 |  | 0.89 |  | 0.07 | 0.011 | 0.005 | 0.02 |  |  |  |  | 0.23 |  | 0.059 |  | 0.004 | 0 | 1050 | 770 | 740 |  |  | 10.4 | 10809.41 | [5 empty] | 600 | 100 | 15740.1 | 28 | 85 | 0.00013
31 | 89.371 | 0.08 | 8.34 | 0.49 | 0.34 | 0.09 |  | 0.89 |  | 0.07 | 0.011 | 0.005 | 0.02 |  |  |  |  | 0.23 |  | 0.059 |  | 0.004 | 0 | 1050 | 770 | 740 |  |  | 10.4 | 10809.41 | [5 empty] | 600 | 90 | 36032.3 | 28 | 85 | 5.3e-05
31 | 89.371 | 0.08 | 8.34 | 0.49 | 0.34 | 0.09 |  | 0.89 |  | 0.07 | 0.011 | 0.005 | 0.02 |  |  |  |  | 0.23 |  | 0.059 |  | 0.004 | 0 | 1050 | 770 | 740 |  |  | 10.4 | 10809.41 | [5 empty] | 600 | 70 | 62648.4 | 27 | 87 | 1.2e-05
31 | 89.371 | 0.08 | 8.34 | 0.49 | 0.34 | 0.09 |  | 0.89 |  | 0.07 | 0.011 | 0.005 | 0.02 |  |  |  |  | 0.23 |  | 0.059 |  | 0.004 | 0 | 1050 | 770 | 740 |  |  | 10.4 | 10809.41 | [5 empty] | 650 | 100 | 163.4 | 55 | 93 | 0.028
31 | 89.371 | 0.08 | 8.34 | 0.49 | 0.34 | 0.09 |  | 0.89 |  | 0.07 | 0.011 | 0.005 | 0.02 |  |  |  |  | 0.23 |  | 0.059 |  | 0.004 | 0 | 1050 | 770 | 740 |  |  | 10.4 | 10809.41 | [5 empty] | 650 | 90 | 626.8 | 55 | 96 | 0.0047
31 | 89.371 | 0.08 | 8.34 | 0.49 | 0.34 | 0.09 |  | 0.89 |  | 0.07 | 0.011 | 0.005 | 0.02 |  |  |  |  | 0.23 |  | 0.059 |  | 0.004 | 0 | 1050 | 770 | 740 |  |  | 10.4 | 10809.41 | [5 empty] | 650 | 80 | 1870.8 | 42 | 92 | 0.0015
31 | 89.371 | 0.08 | 8.34 | 0.49 | 0.34 | 0.09 |  | 0.89 |  | 0.07 | 0.011 | 0.005 | 0.02 |  |  |  |  | 0.23 |  | 0.059 |  | 0.004 | 0 | 1050 | 770 | 740 |  |  | 10.4 | 10809.41 | [5 empty] | 650 | 70 | 2639 | 42 | 91 | 0.0012
31 | 89.371 | 0.08 | 8.34 | 0.49 | 0.34 | 0.09 |  | 0.89 |  | 0.07 | 0.011 | 0.005 | 0.02 |  |  |  |  | 0.23 |  | 0.059 |  | 0.004 | 0 | 1050 | 770 | 740 |  |  | 10.4 | 10809.41 | [5 empty] | 650 | 60 | 6580 | 24 | 89 | 0.0004
31 | 89.371 | 0.08 | 8.34 | 0.49 | 0.34 | 0.09 |  | 0.89 |  | 0.07 | 0.011 | 0.005 | 0.02 |  |  |  |  | 0.23 |  | 0.059 |  | 0.004 | 0 | 1050 | 770 | 740 |  |  | 10.4 | 10809.41 | [5 empty] | 650 | 40 | 40495.9 | 40 | 90 | 3.4e-05
31 | 89.371 | 0.08 | 8.34 | 0.49 | 0.34 | 0.09 |  | 0.89 |  | 0.07 | 0.011 | 0.005 | 0.02 |  |  |  |  | 0.23 |  | 0.059 |  | 0.004 | 0 | 1050 | 770 | 740 |  |  | 10.4 | 10809.41 | [5 empty] | 650 | 30 | 75945 | 30 | 86 | 1.6e-05
32 | 89.1238 | 0.1 | 8.74 | 0.44 | 0.24 | 0.04 |  | 0.94 |  | 0.076 | 0.014 | 0.005 | 0.012 |  |  |  |  | 0.21 |  | 0.0582 |  | 0.001 | 0 | 1060 | 760 | 730 |  |  | 9.3 | 5042.768 | 23.9 | 539 | 700 | 22 | 74
32 | 89.1238 | 0.1 | 8.74 | 0.44 | 0.24 | 0.04 |  | 0.94 |  | 0.076 | 0.014 | 0.005 | 0.012 |  |  |  |  | 0.21 |  | 0.0582 |  | 0.001 | 0 | 1060 | 760 | 730 |  |  | 9.3 | 5042.768 | 100 | 516 | 653 | 20 | 74
32 | 89.1238 | 0.1 | 8.74 | 0.44 | 0.24 | 0.04 |  | 0.94 |  | 0.076 | 0.014 | 0.005 | 0.012 |  |  |  |  | 0.21 |  | 0.0582 |  | 0.001 | 0 | 1060 | 760 | 730 |  |  | 9.3 | 5042.768 | 200 | 495 | 614 | 19 | 77
32 | 89.1238 | 0.1 | 8.74 | 0.44 | 0.24 | 0.04 |  | 0.94 |  | 0.076 | 0.014 | 0.005 | 0.012 |  |  |  |  | 0.21 |  | 0.0582 |  | 0.001 | 0 | 1060 | 760 | 730 |  |  | 9.3 | 5042.768 | 300 | 479 | 582 | 17 | 75
32 | 89.1238 | 0.1 | 8.74 | 0.44 | 0.24 | 0.04 |  | 0.94 |  | 0.076 | 0.014 | 0.005 | 0.012 |  |  |  |  | 0.21 |  | 0.0582 |  | 0.001 | 0 | 1060 | 760 | 730 |  |  | 9.3 | 5042.768 | 400 | 449 | 546 | 16 | 74
32 | 89.1238 | 0.1 | 8.74 | 0.44 | 0.24 | 0.04 |  | 0.94 |  | 0.076 | 0.014 | 0.005 | 0.012 |  |  |  |  | 0.21 |  | 0.0582 |  | 0.001 | 0 | 1060 | 760 | 730 |  |  | 9.3 | 5042.768 | 500 | 426 | 523 | 17 | 74
32 | 89.1238 | 0.1 | 8.74 | 0.44 | 0.24 | 0.04 |  | 0.94 |  | 0.076 | 0.014 | 0.005 | 0.012 |  |  |  |  | 0.21 |  | 0.0582 |  | 0.001 | 0 | 1060 | 760 | 730 |  |  | 9.3 | 5042.768 | 550 | 402 | 480 | 21 | 81
32 | 89.1238 | 0.1 | 8.74 | 0.44 | 0.24 | 0.04 |  | 0.94 |  | 0.076 | 0.014 | 0.005 | 0.012 |  |  |  |  | 0.21 |  | 0.0582 |  | 0.001 | 0 | 1060 | 760 | 730 |  |  | 9.3 | 5042.768 | 600 | 361 | 427 | 24 | 88
32 | 89.1238 | 0.1 | 8.74 | 0.44 | 0.24 | 0.04 |  | 0.94 |  | 0.076 | 0.014 | 0.005 | 0.012 |  |  |  |  | 0.21 |  | 0.0582 |  | 0.001 | 0 | 1060 | 760 | 730 |  |  | 9.3 | 5042.768 | 650 | 280 | 355 | 30 | 92
32 | 89.1238 | 0.1 | 8.74 | 0.44 | 0.24 | 0.04 |  | 0.94 |  | 0.076 | 0.014 | 0.005 | 0.012 |  |  |  |  | 0.21 |  | 0.0582 |  | 0.001 | 0 | 1060 | 760 | 730 |  |  | 9.3 | 5042.768 | 700 | 188 | 290 | 35 | 96
32 | 89.1238 | 0.1 | 8.74 | 0.44 | 0.24 | 0.04 |  | 0.94 |  | 0.076 | 0.014 | 0.005 | 0.012 |  |  |  |  | 0.21 |  | 0.0582 |  | 0.001 | 0 | 1060 | 760 | 730 |  |  | 9.3 | 5042.768 | 750 | 123 | 217 | 38 | 97
32 | 89.1238 | 0.1 | 8.74 | 0.44 | 0.24 | 0.04 |  | 0.94 |  | 0.076 | 0.014 | 0.005 | 0.012 |  |  |  |  | 0.21 |  | 0.0582 |  | 0.001 | 0 | 1060 | 760 | 730 |  |  | 9.3 | 5042.768 | [5 empty] | 450 | 420 | 630.5 | 21 | 79 | 0.0048
32 | 89.1238 | 0.1 | 8.74 | 0.44 | 0.24 | 0.04 |  | 0.94 |  | 0.076 | 0.014 | 0.005 | 0.012 |  |  |  |  | 0.21 |  | 0.0582 |  | 0.001 | 0 | 1060 | 760 | 730 |  |  | 9.3 | 5042.768 | [5 empty] | 450 | 370 | 22629.8 | 23 | 81 | 0.00011
32 | 89.1238 | 0.1 | 8.74 | 0.44 | 0.24 | 0.04 |  | 0.94 |  | 0.076 | 0.014 | 0.005 | 0.012 |  |  |  |  | 0.21 |  | 0.0582 |  | 0.001 | 0 | 1060 | 760 | 730 |  |  | 9.3 | 5042.768 | [5 empty] | 450 | 360 | 37968.3 | 22 | 82 | 6e-05
32 | 89.1238 | 0.1 | 8.74 | 0.44 | 0.24 | 0.04 |  | 0.94 |  | 0.076 | 0.014 | 0.005 | 0.012 |  |  |  |  | 0.21 |  | 0.0582 |  | 0.001 | 0 | 1060 | 760 | 730 |  |  | 9.3 | 5042.768 | [5 empty] | 450 | 330 |  |  |  | 9e-06
32 | 89.1238 | 0.1 | 8.74 | 0.44 | 0.24 | 0.04 |  | 0.94 |  | 0.076 | 0.014 | 0.005 | 0.012 |  |  |  |  | 0.21 |  | 0.0582 |  | 0.001 | 0 | 1060 | 760 | 730 |  |  | 9.3 | 5042.768 | [5 empty] | 500 | 320 | 815.7 | 28 | 84 | 0.0033
32 | 89.1238 | 0.1 | 8.74 | 0.44 | 0.24 | 0.04 |  | 0.94 |  | 0.076 | 0.014 | 0.005 | 0.012 |  |  |  |  | 0.21 |  | 0.0582 |  | 0.001 | 0 | 1060 | 760 | 730 |  |  | 9.3 | 5042.768 | [5 empty] | 500 | 310 | 1918 | 25 | 84 | 0.0016
32 | 89.1238 | 0.1 | 8.74 | 0.44 | 0.24 | 0.04 |  | 0.94 |  | 0.076 | 0.014 | 0.005 | 0.012 |  |  |  |  | 0.21 |  | 0.0582 |  | 0.001 | 0 | 1060 | 760 | 730 |  |  | 9.3 | 5042.768 | [5 empty] | 500 | 300 | 3989.7 | 25 | 85 | 0.00075
32 | 89.1238 | 0.1 | 8.74 | 0.44 | 0.24 | 0.04 |  | 0.94 |  | 0.076 | 0.014 | 0.005 | 0.012 |  |  |  |  | 0.21 |  | 0.0582 |  | 0.001 | 0 | 1060 | 760 | 730 |  |  | 9.3 | 5042.768 | [5 empty] | 500 | 280 | 16832.5 | 28 | 86 | 0.00021
32 | 89.1238 | 0.1 | 8.74 | 0.44 | 0.24 | 0.04 |  | 0.94 |  | 0.076 | 0.014 | 0.005 | 0.012 |  |  |  |  | 0.21 |  | 0.0582 |  | 0.001 | 0 | 1060 | 760 | 730 |  |  | 9.3 | 5042.768 | [5 empty] | 500 | 270 | 38156.5 | 23 | 85 | 9.3e-05
32 | 89.1238 | 0.1 | 8.74 | 0.44 | 0.24 | 0.04 |  | 0.94 |  | 0.076 | 0.014 | 0.005 | 0.012 |  |  |  |  | 0.21 |  | 0.0582 |  | 0.001 | 0 | 1060 | 760 | 730 |  |  | 9.3 | 5042.768 | [5 empty] | 500 | 260 | 61672.9 | 22 | 86 | 5.2e-05
32 | 89.1238 | 0.1 | 8.74 | 0.44 | 0.24 | 0.04 |  | 0.94 |  | 0.076 | 0.014 | 0.005 | 0.012 |  |  |  |  | 0.21 |  | 0.0582 |  | 0.001 | 0 | 1060 | 760 | 730 |  |  | 9.3 | 5042.768 | [5 empty] | 550 | 240 | 701.7 | 30 | 88 | 0.0059
32 | 89.1238 | 0.1 | 8.74 | 0.44 | 0.24 | 0.04 |  | 0.94 |  | 0.076 | 0.014 | 0.005 | 0.012 |  |  |  |  | 0.21 |  | 0.0582 |  | 0.001 | 0 | 1060 | 760 | 730 |  |  | 9.3 | 5042.768 | [5 empty] | 550 | 220 | 3254.7 | 27 | 88 | 0.0012
32 | 89.1238 | 0.1 | 8.74 | 0.44 | 0.24 | 0.04 |  | 0.94 |  | 0.076 | 0.014 | 0.005 | 0.012 |  |  |  |  | 0.21 |  | 0.0582 |  | 0.001 | 0 | 1060 | 760 | 730 |  |  | 9.3 | 5042.768 | [5 empty] | 550 | 200 | 14164.2 | 28 | 87 | 0.0002
32 | 89.1238 | 0.1 | 8.74 | 0.44 | 0.24 | 0.04 |  | 0.94 |  | 0.076 | 0.014 | 0.005 | 0.012 |  |  |  |  | 0.21 |  | 0.0582 |  | 0.001 | 0 | 1060 | 760 | 730 |  |  | 9.3 | 5042.768 | [5 empty] | 550 | 190 | 23079.5 | 22 | 85 | 0.0001
32 | 89.1238 | 0.1 | 8.74 | 0.44 | 0.24 | 0.04 |  | 0.94 |  | 0.076 | 0.014 | 0.005 | 0.012 |  |  |  |  | 0.21 |  | 0.0582 |  | 0.001 | 0 | 1060 | 760 | 730 |  |  | 9.3 | 5042.768 | [5 empty] | 550 | 180 | 34493.7 | 29 | 88 | 6.6e-05
32 | 89.1238 | 0.1 | 8.74 | 0.44 | 0.24 | 0.04 |  | 0.94 |  | 0.076 | 0.014 | 0.005 | 0.012 |  |  |  |  | 0.21 |  | 0.0582 |  | 0.001 | 0 | 1060 | 760 | 730 |  |  | 9.3 | 5042.768 | [5 empty] | 550 | 160 | 93389.7 | 23 | 82 | 1.8e-05
32 | 89.1238 | 0.1 | 8.74 | 0.44 | 0.24 | 0.04 |  | 0.94 |  | 0.076 | 0.014 | 0.005 | 0.012 |  |  |  |  | 0.21 |  | 0.0582 |  | 0.001 | 0 | 1060 | 760 | 730 |  |  | 9.3 | 5042.768 | [5 empty] | 575 | 160 | 12072.4 | 23 | 85 | 0.00019
32 | 89.1238 | 0.1 | 8.74 | 0.44 | 0.24 | 0.04 |  | 0.94 |  | 0.076 | 0.014 | 0.005 | 0.012 |  |  |  |  | 0.21 |  | 0.0582 |  | 0.001 | 0 | 1060 | 760 | 730 |  |  | 9.3 | 5042.768 | [5 empty] | 575 | 150 | 26614 | 26 | 80 | 0.0001
32 | 89.1238 | 0.1 | 8.74 | 0.44 | 0.24 | 0.04 |  | 0.94 |  | 0.076 | 0.014 | 0.005 | 0.012 |  |  |  |  | 0.21 |  | 0.0582 |  | 0.001 | 0 | 1060 | 760 | 730 |  |  | 9.3 | 5042.768 | [5 empty] | 575 | 140 |  |  |  | 5.3e-05
32 | 89.1238 | 0.1 | 8.74 | 0.44 | 0.24 | 0.04 |  | 0.94 |  | 0.076 | 0.014 | 0.005 | 0.012 |  |  |  |  | 0.21 |  | 0.0582 |  | 0.001 | 0 | 1060 | 760 | 730 |  |  | 9.3 | 5042.768 | [5 empty] | 600 | 160 | 895.3 | 31 | 90 | 0.0054
32 | 89.1238 | 0.1 | 8.74 | 0.44 | 0.24 | 0.04 |  | 0.94 |  | 0.076 | 0.014 | 0.005 | 0.012 |  |  |  |  | 0.21 |  | 0.0582 |  | 0.001 | 0 | 1060 | 760 | 730 |  |  | 9.3 | 5042.768 | [5 empty] | 600 | 140 | 4451.5 | 30 | 88 | 0.00076
32 | 89.1238 | 0.1 | 8.74 | 0.44 | 0.24 | 0.04 |  | 0.94 |  | 0.076 | 0.014 | 0.005 | 0.012 |  |  |  |  | 0.21 |  | 0.0582 |  | 0.001 | 0 | 1060 | 760 | 730 |  |  | 9.3 | 5042.768 | [5 empty] | 600 | 130 | 9728.3 | 30 | 89 | 0.00023
32 | 89.1238 | 0.1 | 8.74 | 0.44 | 0.24 | 0.04 |  | 0.94 |  | 0.076 | 0.014 | 0.005 | 0.012 |  |  |  |  | 0.21 |  | 0.0582 |  | 0.001 | 0 | 1060 | 760 | 730 |  |  | 9.3 | 5042.768 | [5 empty] | 600 | 120 | 17356.9 | 29 | 86 | 0.00011
32 | 89.1238 | 0.1 | 8.74 | 0.44 | 0.24 | 0.04 |  | 0.94 |  | 0.076 | 0.014 | 0.005 | 0.012 |  |  |  |  | 0.21 |  | 0.0582 |  | 0.001 | 0 | 1060 | 760 | 730 |  |  | 9.3 | 5042.768 | [5 empty] | 600 | 110 | 35420 | 20 | 82 | 6.1e-05
32 | 89.1238 | 0.1 | 8.74 | 0.44 | 0.24 | 0.04 |  | 0.94 |  | 0.076 | 0.014 | 0.005 | 0.012 |  |  |  |  | 0.21 |  | 0.0582 |  | 0.001 | 0 | 1060 | 760 | 730 |  |  | 9.3 | 5042.768 | [5 empty] | 600 | 90 | 78236.5 | 28 | 88 | 1.9e-05
32 | 89.1238 | 0.1 | 8.74 | 0.44 | 0.24 | 0.04 |  | 0.94 |  | 0.076 | 0.014 | 0.005 | 0.012 |  |  |  |  | 0.21 |  | 0.0582 |  | 0.001 | 0 | 1060 | 760 | 730 |  |  | 9.3 | 5042.768 | [5 empty] | 625 | 140 | 399 | 49 | 94 | 0.0098
32 | 89.1238 | 0.1 | 8.74 | 0.44 | 0.24 | 0.04 |  | 0.94 |  | 0.076 | 0.014 | 0.005 | 0.012 |  |  |  |  | 0.21 |  | 0.0582 |  | 0.001 | 0 | 1060 | 760 | 730 |  |  | 9.3 | 5042.768 | [5 empty] | 625 | 120 | 1657.9 | 38 | 91 | 0.002
32 | 89.1238 | 0.1 | 8.74 | 0.44 | 0.24 | 0.04 |  | 0.94 |  | 0.076 | 0.014 | 0.005 | 0.012 |  |  |  |  | 0.21 |  | 0.0582 |  | 0.001 | 0 | 1060 | 760 | 730 |  |  | 9.3 | 5042.768 | [5 empty] | 625 | 100 | 9895.4 | 24 | 86 | 0.00027
32 | 89.1238 | 0.1 | 8.74 | 0.44 | 0.24 | 0.04 |  | 0.94 |  | 0.076 | 0.014 | 0.005 | 0.012 |  |  |  |  | 0.21 |  | 0.0582 |  | 0.001 | 0 | 1060 | 760 | 730 |  |  | 9.3 | 5042.768 | [5 empty] | 625 | 90 | 21372.4 | 24 | 80 | 0.00012
32 | 89.1238 | 0.1 | 8.74 | 0.44 | 0.24 | 0.04 |  | 0.94 |  | 0.076 | 0.014 | 0.005 | 0.012 |  |  |  |  | 0.21 |  | 0.0582 |  | 0.001 | 0 | 1060 | 760 | 730 |  |  | 9.3 | 5042.768 | [5 empty] | 650 | 150 | 18.8 | 40 | 95 | 0.28
32 | 89.1238 | 0.1 | 8.74 | 0.44 | 0.24 | 0.04 |  | 0.94 |  | 0.076 | 0.014 | 0.005 | 0.012 |  |  |  |  | 0.21 |  | 0.0582 |  | 0.001 | 0 | 1060 | 760 | 730 |  |  | 9.3 | 5042.768 | [5 empty] | 650 | 120 | 205.2 | 39 | 94 | 0.02
32 | 89.1238 | 0.1 | 8.74 | 0.44 | 0.24 | 0.04 |  | 0.94 |  | 0.076 | 0.014 | 0.005 | 0.012 |  |  |  |  | 0.21 |  | 0.0582 |  | 0.001 | 0 | 1060 | 760 | 730 |  |  | 9.3 | 5042.768 | [5 empty] | 650 | 100 | 969.9 | 38 | 91 | 0.0031
32 | 89.1238 | 0.1 | 8.74 | 0.44 | 0.24 | 0.04 |  | 0.94 |  | 0.076 | 0.014 | 0.005 | 0.012 |  |  |  |  | 0.21 |  | 0.0582 |  | 0.001 | 0 | 1060 | 760 | 730 |  |  | 9.3 | 5042.768 | [5 empty] | 650 | 80 | 5304.9 | 27 | 90 | 0.00054
32 | 89.1238 | 0.1 | 8.74 | 0.44 | 0.24 | 0.04 |  | 0.94 |  | 0.076 | 0.014 | 0.005 | 0.012 |  |  |  |  | 0.21 |  | 0.0582 |  | 0.001 | 0 | 1060 | 760 | 730 |  |  | 9.3 | 5042.768 | [5 empty] | 650 | 70 | 14188.9 | 23 | 86 | 0.00022
32 | 89.1238 | 0.1 | 8.74 | 0.44 | 0.24 | 0.04 |  | 0.94 |  | 0.076 | 0.014 | 0.005 | 0.012 |  |  |  |  | 0.21 |  | 0.0582 |  | 0.001 | 0 | 1060 | 760 | 730 |  |  | 9.3 | 5042.768 | [5 empty] | 650 | 50 | 58451.3 | 20 | 72 | 3.5e-05
32 | 89.1238 | 0.1 | 8.74 | 0.44 | 0.24 | 0.04 |  | 0.94 |  | 0.076 | 0.014 | 0.005 | 0.012 |  |  |  |  | 0.21 |  | 0.0582 |  | 0.001 | 0 | 1060 | 760 | 730 |  |  | 9.3 | 5042.768 | [5 empty] | 650 | 40 | 101480.6 | 15 | 69 | 1.8e-05
32 | 89.1238 | 0.1 | 8.74 | 0.44 | 0.24 | 0.04 |  | 0.94 |  | 0.076 | 0.014 | 0.005 | 0.012 |  |  |  |  | 0.21 |  | 0.0582 |  | 0.001 | 0 | 1060 | 760 | 730 |  |  | 9.3 | 5042.768 | [5 empty] | 700 | 40 | 5334.2 | 42 | 93 | 0.00075
33 | 89.528 | 0.11 | 8.44 | 0.45 | 0.29 | 0.08 |  | 0.99 |  | 0.09 | 0.023 | 0.008 | [5 empty] | 0.21 |  | 0.05 |  | 0.001 | 0 | 1050 | 780 |  |  |  | 8.8 | 3565.775 | 23.9 | 519 | 682 | 24 | 75
33 | 89.528 | 0.11 | 8.44 | 0.45 | 0.29 | 0.08 |  | 0.99 |  | 0.09 | 0.023 | 0.008 | [5 empty] | 0.21 |  | 0.05 |  | 0.001 | 0 | 1050 | 780 |  |  |  | 8.8 | 3565.775 | 100 | 498 | 637 | 22 | 77
33 | 89.528 | 0.11 | 8.44 | 0.45 | 0.29 | 0.08 |  | 0.99 |  | 0.09 | 0.023 | 0.008 | [5 empty] | 0.21 |  | 0.05 |  | 0.001 | 0 | 1050 | 780 |  |  |  | 8.8 | 3565.775 | 200 | 474 | 602 | 20 | 77
33 | 89.528 | 0.11 | 8.44 | 0.45 | 0.29 | 0.08 |  | 0.99 |  | 0.09 | 0.023 | 0.008 | [5 empty] | 0.21 |  | 0.05 |  | 0.001 | 0 | 1050 | 780 |  |  |  | 8.8 | 3565.775 | 300 | 461 | 575 | 18 | 75
33 | 89.528 | 0.11 | 8.44 | 0.45 | 0.29 | 0.08 |  | 0.99 |  | 0.09 | 0.023 | 0.008 | [5 empty] | 0.21 |  | 0.05 |  | 0.001 | 0 | 1050 | 780 |  |  |  | 8.8 | 3565.775 | 400 | 440 | 552 | 17 | 73
33 | 89.528 | 0.11 | 8.44 | 0.45 | 0.29 | 0.08 |  | 0.99 |  | 0.09 | 0.023 | 0.008 | [5 empty] | 0.21 |  | 0.05 |  | 0.001 | 0 | 1050 | 780 |  |  |  | 8.8 | 3565.775 | 500 | 424 | 530 | 20 | 75
33 | 89.528 | 0.11 | 8.44 | 0.45 | 0.29 | 0.08 |  | 0.99 |  | 0.09 | 0.023 | 0.008 | [5 empty] | 0.21 |  | 0.05 |  | 0.001 | 0 | 1050 | 780 |  |  |  | 8.8 | 3565.775 | 550 | 393 | 478 | 25 | 82
33 | 89.528 | 0.11 | 8.44 | 0.45 | 0.29 | 0.08 |  | 0.99 |  | 0.09 | 0.023 | 0.008 | [5 empty] | 0.21 |  | 0.05 |  | 0.001 | 0 | 1050 | 780 |  |  |  | 8.8 | 3565.775 | 600 | 348 | 413 | 28 | 89
33 | 89.528 | 0.11 | 8.44 | 0.45 | 0.29 | 0.08 |  | 0.99 |  | 0.09 | 0.023 | 0.008 | [5 empty] | 0.21 |  | 0.05 |  | 0.001 | 0 | 1050 | 780 |  |  |  | 8.8 | 3565.775 | 650 | 280 | 343 | 34 | 93
33 | 89.528 | 0.11 | 8.44 | 0.45 | 0.29 | 0.08 |  | 0.99 |  | 0.09 | 0.023 | 0.008 | [5 empty] | 0.21 |  | 0.05 |  | 0.001 | 0 | 1050 | 780 |  |  |  | 8.8 | 3565.775 | 700 | 192 | 268 | 42 | 96
33 | 89.528 | 0.11 | 8.44 | 0.45 | 0.29 | 0.08 |  | 0.99 |  | 0.09 | 0.023 | 0.008 | [5 empty] | 0.21 |  | 0.05 |  | 0.001 | 0 | 1050 | 780 |  |  |  | 8.8 | 3565.775 | 750 | 125 | 203 | 46 | 97
33 | 89.528 | 0.11 | 8.44 | 0.45 | 0.29 | 0.08 |  | 0.99 |  | 0.09 | 0.023 | 0.008 | [5 empty] | 0.21 |  | 0.05 |  | 0.001 | 0 | 1050 | 780 |  |  |  | 8.8 | 3565.775 | [5 empty] | 500 | 320 | 1112.2 | 32 | 83 | 0.0024
33 | 89.528 | 0.11 | 8.44 | 0.45 | 0.29 | 0.08 |  | 0.99 |  | 0.09 | 0.023 | 0.008 | [5 empty] | 0.21 |  | 0.05 |  | 0.001 | 0 | 1050 | 780 |  |  |  | 8.8 | 3565.775 | [5 empty] | 500 | 310 | 1860.2 | 27 | 84 | 0.0015
33 | 89.528 | 0.11 | 8.44 | 0.45 | 0.29 | 0.08 |  | 0.99 |  | 0.09 | 0.023 | 0.008 | [5 empty] | 0.21 |  | 0.05 |  | 0.001 | 0 | 1050 | 780 |  |  |  | 8.8 | 3565.775 | [5 empty] | 500 | 300 | 2809.1 | 25 | 85 | 0.00098
33 | 89.528 | 0.11 | 8.44 | 0.45 | 0.29 | 0.08 |  | 0.99 |  | 0.09 | 0.023 | 0.008 | [5 empty] | 0.21 |  | 0.05 |  | 0.001 | 0 | 1050 | 780 |  |  |  | 8.8 | 3565.775 | [5 empty] | 500 | 290 | 5943.4 | 31 | 85 | 0.00052
33 | 89.528 | 0.11 | 8.44 | 0.45 | 0.29 | 0.08 |  | 0.99 |  | 0.09 | 0.023 | 0.008 | [5 empty] | 0.21 |  | 0.05 |  | 0.001 | 0 | 1050 | 780 |  |  |  | 8.8 | 3565.775 | [5 empty] | 500 | 270 | 17532.6 | 25 | 85 | 0.00019
33 | 89.528 | 0.11 | 8.44 | 0.45 | 0.29 | 0.08 |  | 0.99 |  | 0.09 | 0.023 | 0.008 | [5 empty] | 0.21 |  | 0.05 |  | 0.001 | 0 | 1050 | 780 |  |  |  | 8.8 | 3565.775 | [5 empty] | 550 | 240 | 496.9 | 33 | 88 | 0.0085
33 | 89.528 | 0.11 | 8.44 | 0.45 | 0.29 | 0.08 |  | 0.99 |  | 0.09 | 0.023 | 0.008 | [5 empty] | 0.21 |  | 0.05 |  | 0.001 | 0 | 1050 | 780 |  |  |  | 8.8 | 3565.775 | [5 empty] | 550 | 220 | 1747.6 | 30 | 88 | 0.0022
33 | 89.528 | 0.11 | 8.44 | 0.45 | 0.29 | 0.08 |  | 0.99 |  | 0.09 | 0.023 | 0.008 | [5 empty] | 0.21 |  | 0.05 |  | 0.001 | 0 | 1050 | 780 |  |  |  | 8.8 | 3565.775 | [5 empty] | 550 | 200 | 8635 | 28 | 87 | 0.00036
33 | 89.528 | 0.11 | 8.44 | 0.45 | 0.29 | 0.08 |  | 0.99 |  | 0.09 | 0.023 | 0.008 | [5 empty] | 0.21 |  | 0.05 |  | 0.001 | 0 | 1050 | 780 |  |  |  | 8.8 | 3565.775 | [5 empty] | 550 | 180 | 26678.6 | 25 | 85 | 7.9e-05
33 | 89.528 | 0.11 | 8.44 | 0.45 | 0.29 | 0.08 |  | 0.99 |  | 0.09 | 0.023 | 0.008 | [5 empty] | 0.21 |  | 0.05 |  | 0.001 | 0 | 1050 | 780 |  |  |  | 8.8 | 3565.775 | [5 empty] | 550 | 170 | 40606.6 | 29 | 85 | 6.1e-05
33 | 89.528 | 0.11 | 8.44 | 0.45 | 0.29 | 0.08 |  | 0.99 |  | 0.09 | 0.023 | 0.008 | [5 empty] | 0.21 |  | 0.05 |  | 0.001 | 0 | 1050 | 780 |  |  |  | 8.8 | 3565.775 | [5 empty] | 550 | 160 |  |  |  | 3.4e-05
33 | 89.528 | 0.11 | 8.44 | 0.45 | 0.29 | 0.08 |  | 0.99 |  | 0.09 | 0.023 | 0.008 | [5 empty] | 0.21 |  | 0.05 |  | 0.001 | 0 | 1050 | 780 |  |  |  | 8.8 | 3565.775 | [5 empty] | 575 | 160 | 6845 | 28 | 86 | 0.00039
33 | 89.528 | 0.11 | 8.44 | 0.45 | 0.29 | 0.08 |  | 0.99 |  | 0.09 | 0.023 | 0.008 | [5 empty] | 0.21 |  | 0.05 |  | 0.001 | 0 | 1050 | 780 |  |  |  | 8.8 | 3565.775 | [5 empty] | 575 | 150 | 13993.5 | 23 | 83 | 0.00017
33 | 89.528 | 0.11 | 8.44 | 0.45 | 0.29 | 0.08 |  | 0.99 |  | 0.09 | 0.023 | 0.008 | [5 empty] | 0.21 |  | 0.05 |  | 0.001 | 0 | 1050 | 780 |  |  |  | 8.8 | 3565.775 | [5 empty] | 575 | 140 | 21030.7 | 39 | 85 | 9.1e-05
33 | 89.528 | 0.11 | 8.44 | 0.45 | 0.29 | 0.08 |  | 0.99 |  | 0.09 | 0.023 | 0.008 | [5 empty] | 0.21 |  | 0.05 |  | 0.001 | 0 | 1050 | 780 |  |  |  | 8.8 | 3565.775 | [5 empty] | 600 | 160 | 612.5 | 31 | 90 | 0.0076
33 | 89.528 | 0.11 | 8.44 | 0.45 | 0.29 | 0.08 |  | 0.99 |  | 0.09 | 0.023 | 0.008 | [5 empty] | 0.21 |  | 0.05 |  | 0.001 | 0 | 1050 | 780 |  |  |  | 8.8 | 3565.775 | [5 empty] | 600 | 140 | 2998.8 | 36 | 91 | 0.001
33 | 89.528 | 0.11 | 8.44 | 0.45 | 0.29 | 0.08 |  | 0.99 |  | 0.09 | 0.023 | 0.008 | [5 empty] | 0.21 |  | 0.05 |  | 0.001 | 0 | 1050 | 780 |  |  |  | 8.8 | 3565.775 | [5 empty] | 600 | 120 | 9217.6 | 24 | 85 | 0.00029
33 | 89.528 | 0.11 | 8.44 | 0.45 | 0.29 | 0.08 |  | 0.99 |  | 0.09 | 0.023 | 0.008 | [5 empty] | 0.21 |  | 0.05 |  | 0.001 | 0 | 1050 | 780 |  |  |  | 8.8 | 3565.775 | [5 empty] | 600 | 110 | 16753.9 | 22 | 82 | 0.00016
33 | 89.528 | 0.11 | 8.44 | 0.45 | 0.29 | 0.08 |  | 0.99 |  | 0.09 | 0.023 | 0.008 | [5 empty] | 0.21 |  | 0.05 |  | 0.001 | 0 | 1050 | 780 |  |  |  | 8.8 | 3565.775 | [5 empty] | 600 | 100 | 39811.1 | 23 | 82 | 5.5e-05
33 | 89.528 | 0.11 | 8.44 | 0.45 | 0.29 | 0.08 |  | 0.99 |  | 0.09 | 0.023 | 0.008 | [5 empty] | 0.21 |  | 0.05 |  | 0.001 | 0 | 1050 | 780 |  |  |  | 8.8 | 3565.775 | [5 empty] | 600 | 80 |  |  |  | 1.5e-05
33 | 89.528 | 0.11 | 8.44 | 0.45 | 0.29 | 0.08 |  | 0.99 |  | 0.09 | 0.023 | 0.008 | [5 empty] | 0.21 |  | 0.05 |  | 0.001 | 0 | 1050 | 780 |  |  |  | 8.8 | 3565.775 | [5 empty] | 625 | 140 | 262.2 | 37 | 92 | 0.017
33 | 89.528 | 0.11 | 8.44 | 0.45 | 0.29 | 0.08 |  | 0.99 |  | 0.09 | 0.023 | 0.008 | [5 empty] | 0.21 |  | 0.05 |  | 0.001 | 0 | 1050 | 780 |  |  |  | 8.8 | 3565.775 | [5 empty] | 625 | 120 | 1447.4 | 32 | 90 | 0.0022
33 | 89.528 | 0.11 | 8.44 | 0.45 | 0.29 | 0.08 |  | 0.99 |  | 0.09 | 0.023 | 0.008 | [5 empty] | 0.21 |  | 0.05 |  | 0.001 | 0 | 1050 | 780 |  |  |  | 8.8 | 3565.775 | [5 empty] | 625 | 100 | 6572 | 28 | 87 | 0.00057
33 | 89.528 | 0.11 | 8.44 | 0.45 | 0.29 | 0.08 |  | 0.99 |  | 0.09 | 0.023 | 0.008 | [5 empty] | 0.21 |  | 0.05 |  | 0.001 | 0 | 1050 | 780 |  |  |  | 8.8 | 3565.775 | [5 empty] | 625 | 90 | 17935.8 | 24 | 63 | 0.00021
33 | 89.528 | 0.11 | 8.44 | 0.45 | 0.29 | 0.08 |  | 0.99 |  | 0.09 | 0.023 | 0.008 | [5 empty] | 0.21 |  | 0.05 |  | 0.001 | 0 | 1050 | 780 |  |  |  | 8.8 | 3565.775 | [5 empty] | 650 | 120 | 122.8 | 41 | 92 | 0.034
33 | 89.528 | 0.11 | 8.44 | 0.45 | 0.29 | 0.08 |  | 0.99 |  | 0.09 | 0.023 | 0.008 | [5 empty] | 0.21 |  | 0.05 |  | 0.001 | 0 | 1050 | 780 |  |  |  | 8.8 | 3565.775 | [5 empty] | 650 | 100 | 717.3 | 35 | 91 | 0.0046
33 | 89.528 | 0.11 | 8.44 | 0.45 | 0.29 | 0.08 |  | 0.99 |  | 0.09 | 0.023 | 0.008 | [5 empty] | 0.21 |  | 0.05 |  | 0.001 | 0 | 1050 | 780 |  |  |  | 8.8 | 3565.775 | [5 empty] | 650 | 80 | 3419 | 34 | 90 | 0.00091
33 | 89.528 | 0.11 | 8.44 | 0.45 | 0.29 | 0.08 |  | 0.99 |  | 0.09 | 0.023 | 0.008 | [5 empty] | 0.21 |  | 0.05 |  | 0.001 | 0 | 1050 | 780 |  |  |  | 8.8 | 3565.775 | [5 empty] | 650 | 70 | 7084.7 | 27 | 86 | 0.00042
33 | 89.528 | 0.11 | 8.44 | 0.45 | 0.29 | 0.08 |  | 0.99 |  | 0.09 | 0.023 | 0.008 | [5 empty] | 0.21 |  | 0.05 |  | 0.001 | 0 | 1050 | 780 |  |  |  | 8.8 | 3565.775 | [5 empty] | 700 | 40 | 3635.2 | 50 | 94 | 0.0011
34 | 89.587 | 0.11 | 8.31 | 0.43 | 0.24 | 0.08 |  | 0.92 |  | 0.07 | 0.001 | 0.014 | [5 empty] | 0.19 |  | 0.046 |  | 0.002 | 0 | 1060 | 780 |  |  |  | 8.8 | 3565.775 | 23.9 | 503 | 667 | 24 | 75
34 | 89.587 | 0.11 | 8.31 | 0.43 | 0.24 | 0.08 |  | 0.92 |  | 0.07 | 0.001 | 0.014 | [5 empty] | 0.19 |  | 0.046 |  | 0.002 | 0 | 1060 | 780 |  |  |  | 8.8 | 3565.775 | 100 | 478 | 621 | 23 | 76
34 | 89.587 | 0.11 | 8.31 | 0.43 | 0.24 | 0.08 |  | 0.92 |  | 0.07 | 0.001 | 0.014 | [5 empty] | 0.19 |  | 0.046 |  | 0.002 | 0 | 1060 | 780 |  |  |  | 8.8 | 3565.775 | 200 | 453 | 583 | 21 | 77
34 | 89.587 | 0.11 | 8.31 | 0.43 | 0.24 | 0.08 |  | 0.92 |  | 0.07 | 0.001 | 0.014 | [5 empty] | 0.19 |  | 0.046 |  | 0.002 | 0 | 1060 | 780 |  |  |  | 8.8 | 3565.775 | 300 | 444 | 554 | 18 | 75
34 | 89.587 | 0.11 | 8.31 | 0.43 | 0.24 | 0.08 |  | 0.92 |  | 0.07 | 0.001 | 0.014 | [5 empty] | 0.19 |  | 0.046 |  | 0.002 | 0 | 1060 | 780 |  |  |  | 8.8 | 3565.775 | 400 | 424 | 533 | 18 | 73
34 | 89.587 | 0.11 | 8.31 | 0.43 | 0.24 | 0.08 |  | 0.92 |  | 0.07 | 0.001 | 0.014 | [5 empty] | 0.19 |  | 0.046 |  | 0.002 | 0 | 1060 | 780 |  |  |  | 8.8 | 3565.775 | 500 | 410 | 512 | 20 | 75
34 | 89.587 | 0.11 | 8.31 | 0.43 | 0.24 | 0.08 |  | 0.92 |  | 0.07 | 0.001 | 0.014 | [5 empty] | 0.19 |  | 0.046 |  | 0.002 | 0 | 1060 | 780 |  |  |  | 8.8 | 3565.775 | 550 | 379 | 464 | 24 | 81
34 | 89.587 | 0.11 | 8.31 | 0.43 | 0.24 | 0.08 |  | 0.92 |  | 0.07 | 0.001 | 0.014 | [5 empty] | 0.19 |  | 0.046 |  | 0.002 | 0 | 1060 | 780 |  |  |  | 8.8 | 3565.775 | 600 | 337 | 402 | 29 | 89
34 | 89.587 | 0.11 | 8.31 | 0.43 | 0.24 | 0.08 |  | 0.92 |  | 0.07 | 0.001 | 0.014 | [5 empty] | 0.19 |  | 0.046 |  | 0.002 | 0 | 1060 | 780 |  |  |  | 8.8 | 3565.775 | 650 | 273 | 333 | 35 | 93
34 | 89.587 | 0.11 | 8.31 | 0.43 | 0.24 | 0.08 |  | 0.92 |  | 0.07 | 0.001 | 0.014 | [5 empty] | 0.19 |  | 0.046 |  | 0.002 | 0 | 1060 | 780 |  |  |  | 8.8 | 3565.775 | 700 | 190 | 266 | 45 | 96
34 | 89.587 | 0.11 | 8.31 | 0.43 | 0.24 | 0.08 |  | 0.92 |  | 0.07 | 0.001 | 0.014 | [5 empty] | 0.19 |  | 0.046 |  | 0.002 | 0 | 1060 | 780 |  |  |  | 8.8 | 3565.775 | 750 | 120 | 200 | 48 | 98
34 | 89.587 | 0.11 | 8.31 | 0.43 | 0.24 | 0.08 |  | 0.92 |  | 0.07 | 0.001 | 0.014 | [5 empty] | 0.19 |  | 0.046 |  | 0.002 | 0 | 1060 | 780 |  |  |  | 8.8 | 3565.775 | [5 empty] | 500 | 320 | 914.8 | 30 | 83 | 0.0027
34 | 89.587 | 0.11 | 8.31 | 0.43 | 0.24 | 0.08 |  | 0.92 |  | 0.07 | 0.001 | 0.014 | [5 empty] | 0.19 |  | 0.046 |  | 0.002 | 0 | 1060 | 780 |  |  |  | 8.8 | 3565.775 | [5 empty] | 500 | 310 | 1821.8 | 27 | 84 | 0.0012
34 | 89.587 | 0.11 | 8.31 | 0.43 | 0.24 | 0.08 |  | 0.92 |  | 0.07 | 0.001 | 0.014 | [5 empty] | 0.19 |  | 0.046 |  | 0.002 | 0 | 1060 | 780 |  |  |  | 8.8 | 3565.775 | [5 empty] | 500 | 300 | 2731.4 | 26 | 84 | 0.00084
34 | 89.587 | 0.11 | 8.31 | 0.43 | 0.24 | 0.08 |  | 0.92 |  | 0.07 | 0.001 | 0.014 | [5 empty] | 0.19 |  | 0.046 |  | 0.002 | 0 | 1060 | 780 |  |  |  | 8.8 | 3565.775 | [5 empty] | 500 | 290 | 5356.8 | 29 | 85 | 0.00047
34 | 89.587 | 0.11 | 8.31 | 0.43 | 0.24 | 0.08 |  | 0.92 |  | 0.07 | 0.001 | 0.014 | [5 empty] | 0.19 |  | 0.046 |  | 0.002 | 0 | 1060 | 780 |  |  |  | 8.8 | 3565.775 | [5 empty] | 500 | 270 | 15864.4 | 27 | 86 | 0.0002
34 | 89.587 | 0.11 | 8.31 | 0.43 | 0.24 | 0.08 |  | 0.92 |  | 0.07 | 0.001 | 0.014 | [5 empty] | 0.19 |  | 0.046 |  | 0.002 | 0 | 1060 | 780 |  |  |  | 8.8 | 3565.775 | [5 empty] | 550 | 240 | 279 | 33 | 88 | 0.015
34 | 89.587 | 0.11 | 8.31 | 0.43 | 0.24 | 0.08 |  | 0.92 |  | 0.07 | 0.001 | 0.014 | [5 empty] | 0.19 |  | 0.046 |  | 0.002 | 0 | 1060 | 780 |  |  |  | 8.8 | 3565.775 | [5 empty] | 550 | 220 | 1163.7 | 27 | 88 | 0.0037
34 | 89.587 | 0.11 | 8.31 | 0.43 | 0.24 | 0.08 |  | 0.92 |  | 0.07 | 0.001 | 0.014 | [5 empty] | 0.19 |  | 0.046 |  | 0.002 | 0 | 1060 | 780 |  |  |  | 8.8 | 3565.775 | [5 empty] | 550 | 200 | 4562.4 | 25 | 88 | 0.0009
34 | 89.587 | 0.11 | 8.31 | 0.43 | 0.24 | 0.08 |  | 0.92 |  | 0.07 | 0.001 | 0.014 | [5 empty] | 0.19 |  | 0.046 |  | 0.002 | 0 | 1060 | 780 |  |  |  | 8.8 | 3565.775 | [5 empty] | 550 | 180 | 20099.5 | 24 | 88 | 0.00013
34 | 89.587 | 0.11 | 8.31 | 0.43 | 0.24 | 0.08 |  | 0.92 |  | 0.07 | 0.001 | 0.014 | [5 empty] | 0.19 |  | 0.046 |  | 0.002 | 0 | 1060 | 780 |  |  |  | 8.8 | 3565.775 | [5 empty] | 550 | 170 |  |  |  | 5.6e-05
34 | 89.587 | 0.11 | 8.31 | 0.43 | 0.24 | 0.08 |  | 0.92 |  | 0.07 | 0.001 | 0.014 | [5 empty] | 0.19 |  | 0.046 |  | 0.002 | 0 | 1060 | 780 |  |  |  | 8.8 | 3565.775 | [5 empty] | 575 | 160 | 6662 | 35 | 91 | 0.00048
34 | 89.587 | 0.11 | 8.31 | 0.43 | 0.24 | 0.08 |  | 0.92 |  | 0.07 | 0.001 | 0.014 | [5 empty] | 0.19 |  | 0.046 |  | 0.002 | 0 | 1060 | 780 |  |  |  | 8.8 | 3565.775 | [5 empty] | 575 | 150 | 12690.8 | 24 | 88 | 0.00022
34 | 89.587 | 0.11 | 8.31 | 0.43 | 0.24 | 0.08 |  | 0.92 |  | 0.07 | 0.001 | 0.014 | [5 empty] | 0.19 |  | 0.046 |  | 0.002 | 0 | 1060 | 780 |  |  |  | 8.8 | 3565.775 | [5 empty] | 575 | 140 | 25766.8 | 31 | 88 | 9.1e-05
34 | 89.587 | 0.11 | 8.31 | 0.43 | 0.24 | 0.08 |  | 0.92 |  | 0.07 | 0.001 | 0.014 | [5 empty] | 0.19 |  | 0.046 |  | 0.002 | 0 | 1060 | 780 |  |  |  | 8.8 | 3565.775 | [5 empty] | 600 | 160 | 364.6 | 34 | 91 | 0.014
34 | 89.587 | 0.11 | 8.31 | 0.43 | 0.24 | 0.08 |  | 0.92 |  | 0.07 | 0.001 | 0.014 | [5 empty] | 0.19 |  | 0.046 |  | 0.002 | 0 | 1060 | 780 |  |  |  | 8.8 | 3565.775 | [5 empty] | 600 | 140 | 2585.5 | 31 | 90 | 0.0015
34 | 89.587 | 0.11 | 8.31 | 0.43 | 0.24 | 0.08 |  | 0.92 |  | 0.07 | 0.001 | 0.014 | [5 empty] | 0.19 |  | 0.046 |  | 0.002 | 0 | 1060 | 780 |  |  |  | 8.8 | 3565.775 | [5 empty] | 600 | 120 | 15366.6 | 25 | 89 | 0.00015
34 | 89.587 | 0.11 | 8.31 | 0.43 | 0.24 | 0.08 |  | 0.92 |  | 0.07 | 0.001 | 0.014 | [5 empty] | 0.19 |  | 0.046 |  | 0.002 | 0 | 1060 | 780 |  |  |  | 8.8 | 3565.775 | [5 empty] | 600 | 110 | 24189.1 | 30 | 90 | 9e-05
34 | 89.587 | 0.11 | 8.31 | 0.43 | 0.24 | 0.08 |  | 0.92 |  | 0.07 | 0.001 | 0.014 | [5 empty] | 0.19 |  | 0.046 |  | 0.002 | 0 | 1060 | 780 |  |  |  | 8.8 | 3565.775 | [5 empty] | 600 | 100 | 55521.3 | 26 | 88 | 4.4e-05
34 | 89.587 | 0.11 | 8.31 | 0.43 | 0.24 | 0.08 |  | 0.92 |  | 0.07 | 0.001 | 0.014 | [5 empty] | 0.19 |  | 0.046 |  | 0.002 | 0 | 1060 | 780 |  |  |  | 8.8 | 3565.775 | [5 empty] | 625 | 140 | 179.6 | 35 | 93 | 0.025
34 | 89.587 | 0.11 | 8.31 | 0.43 | 0.24 | 0.08 |  | 0.92 |  | 0.07 | 0.001 | 0.014 | [5 empty] | 0.19 |  | 0.046 |  | 0.002 | 0 | 1060 | 780 |  |  |  | 8.8 | 3565.775 | [5 empty] | 625 | 120 | 964 | 42 | 94 | 0.0037
34 | 89.587 | 0.11 | 8.31 | 0.43 | 0.24 | 0.08 |  | 0.92 |  | 0.07 | 0.001 | 0.014 | [5 empty] | 0.19 |  | 0.046 |  | 0.002 | 0 | 1060 | 780 |  |  |  | 8.8 | 3565.775 | [5 empty] | 625 | 100 | 5528.4 | 28 | 91 | 0.00055
34 | 89.587 | 0.11 | 8.31 | 0.43 | 0.24 | 0.08 |  | 0.92 |  | 0.07 | 0.001 | 0.014 | [5 empty] | 0.19 |  | 0.046 |  | 0.002 | 0 | 1060 | 780 |  |  |  | 8.8 | 3565.775 | [5 empty] | 625 | 90 | 16039 | 23 | 84 | 0.00021
34 | 89.587 | 0.11 | 8.31 | 0.43 | 0.24 | 0.08 |  | 0.92 |  | 0.07 | 0.001 | 0.014 | [5 empty] | 0.19 |  | 0.046 |  | 0.002 | 0 | 1060 | 780 |  |  |  | 8.8 | 3565.775 | [5 empty] | 650 | 120 | 114.8 | 46 | 96 | 0.04
34 | 89.587 | 0.11 | 8.31 | 0.43 | 0.24 | 0.08 |  | 0.92 |  | 0.07 | 0.001 | 0.014 | [5 empty] | 0.19 |  | 0.046 |  | 0.002 | 0 | 1060 | 780 |  |  |  | 8.8 | 3565.775 | [5 empty] | 650 | 100 | 716.6 | 35 | 93 | 0.0048
34 | 89.587 | 0.11 | 8.31 | 0.43 | 0.24 | 0.08 |  | 0.92 |  | 0.07 | 0.001 | 0.014 | [5 empty] | 0.19 |  | 0.046 |  | 0.002 | 0 | 1060 | 780 |  |  |  | 8.8 | 3565.775 | [5 empty] | 650 | 80 | 3329.6 | 37 | 93 | 0.0011
34 | 89.587 | 0.11 | 8.31 | 0.43 | 0.24 | 0.08 |  | 0.92 |  | 0.07 | 0.001 | 0.014 | [5 empty] | 0.19 |  | 0.046 |  | 0.002 | 0 | 1060 | 780 |  |  |  | 8.8 | 3565.775 | [5 empty] | 650 | 70 | 9288.5 | 33 | 91 | 0.00031
34 | 89.587 | 0.11 | 8.31 | 0.43 | 0.24 | 0.08 |  | 0.92 |  | 0.07 | 0.001 | 0.014 | [5 empty] | 0.19 |  | 0.046 |  | 0.002 | 0 | 1060 | 780 |  |  |  | 8.8 | 3565.775 | [5 empty] | 700 | 40 | 5607.6 | 42 | 94 | 0.00065
35 | 87.1445 | 0.098 | 9.5 | 0.42 | 0.29 | 0.13 |  | 0.36 | 1.74 | 0.062 | 0.009 | 0.007 | [5 empty] | 0.19 | 0.002 | 0.0462 |  | 0.0013 | 0 | 1100 | 780 |  |  |  | 7.8 | 1782.888 | 23.9 | 549 | 710 | 24 | 73
35 | 87.1445 | 0.098 | 9.5 | 0.42 | 0.29 | 0.13 |  | 0.36 | 1.74 | 0.062 | 0.009 | 0.007 | [5 empty] | 0.19 | 0.002 | 0.0462 |  | 0.0013 | 0 | 1100 | 780 |  |  |  | 7.8 | 1782.888 | 100 | 505 | 660 | 22 | 75
35 | 87.1445 | 0.098 | 9.5 | 0.42 | 0.29 | 0.13 |  | 0.36 | 1.74 | 0.062 | 0.009 | 0.007 | [5 empty] | 0.19 | 0.002 | 0.0462 |  | 0.0013 | 0 | 1100 | 780 |  |  |  | 7.8 | 1782.888 | 200 | 469 | 622 | 20 | 76
35 | 87.1445 | 0.098 | 9.5 | 0.42 | 0.29 | 0.13 |  | 0.36 | 1.74 | 0.062 | 0.009 | 0.007 | [5 empty] | 0.19 | 0.002 | 0.0462 |  | 0.0013 | 0 | 1100 | 780 |  |  |  | 7.8 | 1782.888 | 300 | 466 | 591 | 18 | 76
35 | 87.1445 | 0.098 | 9.5 | 0.42 | 0.29 | 0.13 |  | 0.36 | 1.74 | 0.062 | 0.009 | 0.007 | [5 empty] | 0.19 | 0.002 | 0.0462 |  | 0.0013 | 0 | 1100 | 780 |  |  |  | 7.8 | 1782.888 | 400 | 450 | 561 | 17 | 73
35 | 87.1445 | 0.098 | 9.5 | 0.42 | 0.29 | 0.13 |  | 0.36 | 1.74 | 0.062 | 0.009 | 0.007 | [5 empty] | 0.19 | 0.002 | 0.0462 |  | 0.0013 | 0 | 1100 | 780 |  |  |  | 7.8 | 1782.888 | 500 | 387 | 488 | 24 | 81
35 | 87.1445 | 0.098 | 9.5 | 0.42 | 0.29 | 0.13 |  | 0.36 | 1.74 | 0.062 | 0.009 | 0.007 | [5 empty] | 0.19 | 0.002 | 0.0462 |  | 0.0013 | 0 | 1100 | 780 |  |  |  | 7.8 | 1782.888 | 550 | 348 | 420 | 28 | 88
35 | 87.1445 | 0.098 | 9.5 | 0.42 | 0.29 | 0.13 |  | 0.36 | 1.74 | 0.062 | 0.009 | 0.007 | [5 empty] | 0.19 | 0.002 | 0.0462 |  | 0.0013 | 0 | 1100 | 780 |  |  |  | 7.8 | 1782.888 | 600 | 280 | 347 | 35 | 92
35 | 87.1445 | 0.098 | 9.5 | 0.42 | 0.29 | 0.13 |  | 0.36 | 1.74 | 0.062 | 0.009 | 0.007 | [5 empty] | 0.19 | 0.002 | 0.0462 |  | 0.0013 | 0 | 1100 | 780 |  |  |  | 7.8 | 1782.888 | 650 | 198 | 279 | 41 | 95
35 | 87.1445 | 0.098 | 9.5 | 0.42 | 0.29 | 0.13 |  | 0.36 | 1.74 | 0.062 | 0.009 | 0.007 | [5 empty] | 0.19 | 0.002 | 0.0462 |  | 0.0013 | 0 | 1100 | 780 |  |  |  | 7.8 | 1782.888 | 700 | 128 | 213 | 46 | 96
35 | 87.1445 | 0.098 | 9.5 | 0.42 | 0.29 | 0.13 |  | 0.36 | 1.74 | 0.062 | 0.009 | 0.007 | [5 empty] | 0.19 | 0.002 | 0.0462 |  | 0.0013 | 0 | 1100 | 780 |  |  |  | 7.8 | 1782.888 | 750 | 81 | 149 | 52 | 98
35 | 87.1445 | 0.098 | 9.5 | 0.42 | 0.29 | 0.13 |  | 0.36 | 1.74 | 0.062 | 0.009 | 0.007 | [5 empty] | 0.19 | 0.002 | 0.0462 |  | 0.0013 | 0 | 1100 | 780 |  |  |  | 7.8 | 1782.888 | 800 | 55 | 109 | 62 | 98
35 | 87.1445 | 0.098 | 9.5 | 0.42 | 0.29 | 0.13 |  | 0.36 | 1.74 | 0.062 | 0.009 | 0.007 | [5 empty] | 0.19 | 0.002 | 0.0462 |  | 0.0013 | 0 | 1100 | 780 |  |  |  | 7.8 | 1782.888 | [5 empty] | 550 | 320 | 8.6 | 32 | 84 | 0.509 |  |  |  |  | 3 | 6 | 5
35 | 87.1445 | 0.098 | 9.5 | 0.42 | 0.29 | 0.13 |  | 0.36 | 1.74 | 0.062 | 0.009 | 0.007 | [5 empty] | 0.19 | 0.002 | 0.0462 |  | 0.0013 | 0 | 1100 | 780 |  |  |  | 7.8 | 1782.888 | [5 empty] | 550 | 300 | 26.4 | 33 | 84 | 0.156 |  |  |  | 2 | 8 | 20 | 14
35 | 87.1445 | 0.098 | 9.5 | 0.42 | 0.29 | 0.13 |  | 0.36 | 1.74 | 0.062 | 0.009 | 0.007 | [5 empty] | 0.19 | 0.002 | 0.0462 |  | 0.0013 | 0 | 1100 | 780 |  |  |  | 7.8 | 1782.888 | [5 empty] | 550 | 280 | 120.3 | 27 | 86 | 0.0347 |  |  | 1 | 7 | 31 | 93 | 74
35 | 87.1445 | 0.098 | 9.5 | 0.42 | 0.29 | 0.13 |  | 0.36 | 1.74 | 0.062 | 0.009 | 0.007 | [5 empty] | 0.19 | 0.002 | 0.0462 |  | 0.0013 | 0 | 1100 | 780 |  |  |  | 7.8 | 1782.888 | [5 empty] | 550 | 260 | 523.7 | 31 | 86 | 0.00807 |  |  | 3 | 29 | 142 | 406 | 320
35 | 87.1445 | 0.098 | 9.5 | 0.42 | 0.29 | 0.13 |  | 0.36 | 1.74 | 0.062 | 0.009 | 0.007 | [5 empty] | 0.19 | 0.002 | 0.0462 |  | 0.0013 | 0 | 1100 | 780 |  |  |  | 7.8 | 1782.888 | [5 empty] | 550 | 250 | 1020 | 28 | 86 | 0.00461 |  |  | 5 | 46 | 233 | 743 | 908
35 | 87.1445 | 0.098 | 9.5 | 0.42 | 0.29 | 0.13 |  | 0.36 | 1.74 | 0.062 | 0.009 | 0.007 | [5 empty] | 0.19 | 0.002 | 0.0462 |  | 0.0013 | 0 | 1100 | 780 |  |  |  | 7.8 | 1782.888 | [5 empty] | 550 | 230 | 5767.2 | 22 | 81 | 0.000627 |  |  | 25 | 242 | 1480 | 4960 | 4010
35 | 87.1445 | 0.098 | 9.5 | 0.42 | 0.29 | 0.13 |  | 0.36 | 1.74 | 0.062 | 0.009 | 0.007 | [5 empty] | 0.19 | 0.002 | 0.0462 |  | 0.0013 | 0 | 1100 | 780 |  |  |  | 7.8 | 1782.888 | [5 empty] | 550 | 220 | 12857.6 | 25 | 79 | 0.000268 |  |  | 13 | 215 | 1800 | 10400 | 9280
35 | 87.1445 | 0.098 | 9.5 | 0.42 | 0.29 | 0.13 |  | 0.36 | 1.74 | 0.062 | 0.009 | 0.007 | [5 empty] | 0.19 | 0.002 | 0.0462 |  | 0.0013 | 0 | 1100 | 780 |  |  |  | 7.8 | 1782.888 | [5 empty] | 550 | 210 | 35151.4 | 22 | 71 | 6.76e-05 |  |  | 109 | 1230 | 10500 | 32900 | 26400
35 | 87.1445 | 0.098 | 9.5 | 0.42 | 0.29 | 0.13 |  | 0.36 | 1.74 | 0.062 | 0.009 | 0.007 | [5 empty] | 0.19 | 0.002 | 0.0462 |  | 0.0013 | 0 | 1100 | 780 |  |  |  | 7.8 | 1782.888 | [5 empty] | 550 | 200 | 59735.1 | 16 | 57 | 3.14e-05 |  |  | 171 | 2570 | 25300 | 58100 | 45200
35 | 87.1445 | 0.098 | 9.5 | 0.42 | 0.29 | 0.13 |  | 0.36 | 1.74 | 0.062 | 0.009 | 0.007 | [5 empty] | 0.19 | 0.002 | 0.0462 |  | 0.0013 | 0 | 1100 | 780 |  |  |  | 7.8 | 1782.888 | [5 empty] | 550 | 190 |  |  |  | 1.1e-05 |  |  | 440 | 7780 | 79600 |  | 87800
35 | 87.1445 | 0.098 | 9.5 | 0.42 | 0.29 | 0.13 |  | 0.36 | 1.74 | 0.062 | 0.009 | 0.007 | [5 empty] | 0.19 | 0.002 | 0.0462 |  | 0.0013 | 0 | 1100 | 780 |  |  |  | 7.8 | 1782.888 | [5 empty] | 575 | 200 | 4552.9 | 29 | 81 | 0.000703 |  |  | 8 | 128 | 1030 | 3910 | 3190
35 | 87.1445 | 0.098 | 9.5 | 0.42 | 0.29 | 0.13 |  | 0.36 | 1.74 | 0.062 | 0.009 | 0.007 | [5 empty] | 0.19 | 0.002 | 0.0462 |  | 0.0013 | 0 | 1100 | 780 |  |  |  | 7.8 | 1782.888 | [5 empty] | 575 | 190 | 10716.4 | 25 | 78 | 0.000231 |  |  | 13 | 241 | 2840 | 9830 | 7780
35 | 87.1445 | 0.098 | 9.5 | 0.42 | 0.29 | 0.13 |  | 0.36 | 1.74 | 0.062 | 0.009 | 0.007 | [5 empty] | 0.19 | 0.002 | 0.0462 |  | 0.0013 | 0 | 1100 | 780 |  |  |  | 7.8 | 1782.888 | [5 empty] | 575 | 180 | 24077.4 | 18 | 64 | 6.94e-05 |  |  | 65 | 1130 | 12500 | 23400 | 17800
35 | 87.1445 | 0.098 | 9.5 | 0.42 | 0.29 | 0.13 |  | 0.36 | 1.74 | 0.062 | 0.009 | 0.007 | [5 empty] | 0.19 | 0.002 | 0.0462 |  | 0.0013 | 0 | 1100 | 780 |  |  |  | 7.8 | 1782.888 | [5 empty] | 575 | 170 | 42242.6 | 14 | 52 | 3.32e-05 |  |  | 63 | 1860 | 25300 | 41600 | 30400
35 | 87.1445 | 0.098 | 9.5 | 0.42 | 0.29 | 0.13 |  | 0.36 | 1.74 | 0.062 | 0.009 | 0.007 | [5 empty] | 0.19 | 0.002 | 0.0462 |  | 0.0013 | 0 | 1100 | 780 |  |  |  | 7.8 | 1782.888 | [5 empty] | 600 | 250 | 5.1 | 37 | 88 | 0.996 |  |  |  |  | 1 | 4 | 3
35 | 87.1445 | 0.098 | 9.5 | 0.42 | 0.29 | 0.13 |  | 0.36 | 1.74 | 0.062 | 0.009 | 0.007 | [5 empty] | 0.19 | 0.002 | 0.0462 |  | 0.0013 | 0 | 1100 | 780 |  |  |  | 7.8 | 1782.888 | [5 empty] | 600 | 230 | 19.9 | 34 | 88 | 0.267 |  |  |  |  | 4 | 13 | 11
35 | 87.1445 | 0.098 | 9.5 | 0.42 | 0.29 | 0.13 |  | 0.36 | 1.74 | 0.062 | 0.009 | 0.007 | [5 empty] | 0.19 | 0.002 | 0.0462 |  | 0.0013 | 0 | 1100 | 780 |  |  |  | 7.8 | 1782.888 | [5 empty] | 600 | 210 | 112.6 | 29 | 87 | 0.044 |  |  |  | 4 | 20 | 78 | 69
35 | 87.1445 | 0.098 | 9.5 | 0.42 | 0.29 | 0.13 |  | 0.36 | 1.74 | 0.062 | 0.009 | 0.007 | [5 empty] | 0.19 | 0.002 | 0.0462 |  | 0.0013 | 0 | 1100 | 780 |  |  |  | 7.8 | 1782.888 | [5 empty] | 600 | 190 | 613.4 | 26 | 86 | 0.00654 |  |  | 3 | 23 | 128 | 485 | 401
35 | 87.1445 | 0.098 | 9.5 | 0.42 | 0.29 | 0.13 |  | 0.36 | 1.74 | 0.062 | 0.009 | 0.007 | [5 empty] | 0.19 | 0.002 | 0.0462 |  | 0.0013 | 0 | 1100 | 780 |  |  |  | 7.8 | 1782.888 | [5 empty] | 600 | 180 | 1740.7 | 25 | 80 | 0.00181 |  |  | 3 | 37 | 323 | 1480 | 1200
35 | 87.1445 | 0.098 | 9.5 | 0.42 | 0.29 | 0.13 |  | 0.36 | 1.74 | 0.062 | 0.009 | 0.007 | [5 empty] | 0.19 | 0.002 | 0.0462 |  | 0.0013 | 0 | 1100 | 780 |  |  |  | 7.8 | 1782.888 | [5 empty] | 600 | 160 | 8219.9 | 27 | 72 | 0.000225 |  |  | 30 | 416 | 3990 | 7730 | 5570
35 | 87.1445 | 0.098 | 9.5 | 0.42 | 0.29 | 0.13 |  | 0.36 | 1.74 | 0.062 | 0.009 | 0.007 | [5 empty] | 0.19 | 0.002 | 0.0462 |  | 0.0013 | 0 | 1100 | 780 |  |  |  | 7.8 | 1782.888 | [5 empty] | 600 | 140 | 25944.6 | 13 | 41 | 6.12e-05 |  |  | 54 | 1520 | 15100 | 25100 | 16800
35 | 87.1445 | 0.098 | 9.5 | 0.42 | 0.29 | 0.13 |  | 0.36 | 1.74 | 0.062 | 0.009 | 0.007 | [5 empty] | 0.19 | 0.002 | 0.0462 |  | 0.0013 | 0 | 1100 | 780 |  |  |  | 7.8 | 1782.888 | [5 empty] | 600 | 130 | 39539.9 | 11 | 15 | 2.57e-05 |  |  | 757 | 14900 | 30800 | 38700 | 23100
35 | 87.1445 | 0.098 | 9.5 | 0.42 | 0.29 | 0.13 |  | 0.36 | 1.74 | 0.062 | 0.009 | 0.007 | [5 empty] | 0.19 | 0.002 | 0.0462 |  | 0.0013 | 0 | 1100 | 780 |  |  |  | 7.8 | 1782.888 | [5 empty] | 600 | 120 | 65363.4 | 8 | 10 | 1.81e-05 |  |  | 1600 | 25700 | 52200 | 65200 | 43000
35 | 87.1445 | 0.098 | 9.5 | 0.42 | 0.29 | 0.13 |  | 0.36 | 1.74 | 0.062 | 0.009 | 0.007 | [5 empty] | 0.19 | 0.002 | 0.0462 |  | 0.0013 | 0 | 1100 | 780 |  |  |  | 7.8 | 1782.888 | [5 empty] | 600 | 100 |  |  |  | 6.71e-06 |  |  | 14700 | 73600
35 | 87.1445 | 0.098 | 9.5 | 0.42 | 0.29 | 0.13 |  | 0.36 | 1.74 | 0.062 | 0.009 | 0.007 | [5 empty] | 0.19 | 0.002 | 0.0462 |  | 0.0013 | 0 | 1100 | 780 |  |  |  | 7.8 | 1782.888 | [5 empty] | 625 | 160 | 490.5 | 38 | 85 | 0.00771 |  |  |  | 8 | 66 | 369 | 319
35 | 87.1445 | 0.098 | 9.5 | 0.42 | 0.29 | 0.13 |  | 0.36 | 1.74 | 0.062 | 0.009 | 0.007 | [5 empty] | 0.19 | 0.002 | 0.0462 |  | 0.0013 | 0 | 1100 | 780 |  |  |  | 7.8 | 1782.888 | [5 empty] | 625 | 140 | 3266.4 | 26 | 73 | 0.000573 |  |  | 16 | 281 | 1780 | 3080 | 2120
35 | 87.1445 | 0.098 | 9.5 | 0.42 | 0.29 | 0.13 |  | 0.36 | 1.74 | 0.062 | 0.009 | 0.007 | [5 empty] | 0.19 | 0.002 | 0.0462 |  | 0.0013 | 0 | 1100 | 780 |  |  |  | 7.8 | 1782.888 | [5 empty] | 625 | 130 | 5507.7 | 24 | 64 | 0.000319 |  |  | 19 | 459 | 3080 | 5170 | 3410
35 | 87.1445 | 0.098 | 9.5 | 0.42 | 0.29 | 0.13 |  | 0.36 | 1.74 | 0.062 | 0.009 | 0.007 | [5 empty] | 0.19 | 0.002 | 0.0462 |  | 0.0013 | 0 | 1100 | 780 |  |  |  | 7.8 | 1782.888 | [5 empty] | 625 | 110 | 20698.4 | 11 | 24 | 8.63e-05 |  |  | 361 | 5420 | 13500 | 20000 | 12100
35 | 87.1445 | 0.098 | 9.5 | 0.42 | 0.29 | 0.13 |  | 0.36 | 1.74 | 0.062 | 0.009 | 0.007 | [5 empty] | 0.19 | 0.002 | 0.0462 |  | 0.0013 | 0 | 1100 | 780 |  |  |  | 7.8 | 1782.888 | [5 empty] | 625 | 100 | 30448 | 7 | 8 | 5.67e-05 |  |  | 434 | 8140 | 21700 |  | 21000
35 | 87.1445 | 0.098 | 9.5 | 0.42 | 0.29 | 0.13 |  | 0.36 | 1.74 | 0.062 | 0.009 | 0.007 | [5 empty] | 0.19 | 0.002 | 0.0462 |  | 0.0013 | 0 | 1100 | 780 |  |  |  | 7.8 | 1782.888 | [5 empty] | 625 | 80 |  |  |  | 1.51e-05 |  |  | 6170 | 37600
35 | 87.1445 | 0.098 | 9.5 | 0.42 | 0.29 | 0.13 |  | 0.36 | 1.74 | 0.062 | 0.009 | 0.007 | [5 empty] | 0.19 | 0.002 | 0.0462 |  | 0.0013 | 0 | 1100 | 780 |  |  |  | 7.8 | 1782.888 | [5 empty] | 650 | 180 | 6.2 | 33 | 90 | 0.92 |  |  |  |  | 1 | 4 | 3
35 | 87.1445 | 0.098 | 9.5 | 0.42 | 0.29 | 0.13 |  | 0.36 | 1.74 | 0.062 | 0.009 | 0.007 | [5 empty] | 0.19 | 0.002 | 0.0462 |  | 0.0013 | 0 | 1100 | 780 |  |  |  | 7.8 | 1782.888 | [5 empty] | 650 | 160 | 29.9 | 33 | 89 | 0.167 |  |  |  | 1 | 7 | 21 | 17
35 | 87.1445 | 0.098 | 9.5 | 0.42 | 0.29 | 0.13 |  | 0.36 | 1.74 | 0.062 | 0.009 | 0.007 | [5 empty] | 0.19 | 0.002 | 0.0462 |  | 0.0013 | 0 | 1100 | 780 |  |  |  | 7.8 | 1782.888 | [5 empty] | 650 | 140 | 171.2 | 26 | 85 | 0.0245 |  |  |  | 6 | 34 | 131 | 110
35 | 87.1445 | 0.098 | 9.5 | 0.42 | 0.29 | 0.13 |  | 0.36 | 1.74 | 0.062 | 0.009 | 0.007 | [5 empty] | 0.19 | 0.002 | 0.0462 |  | 0.0013 | 0 | 1100 | 780 |  |  |  | 7.8 | 1782.888 | [5 empty] | 650 | 130 | 564.3 | 32 | 80 | 0.00571 |  |  | 2 | 20 | 139 | 480 | 381
35 | 87.1445 | 0.098 | 9.5 | 0.42 | 0.29 | 0.13 |  | 0.36 | 1.74 | 0.062 | 0.009 | 0.007 | [5 empty] | 0.19 | 0.002 | 0.0462 |  | 0.0013 | 0 | 1100 | 780 |  |  |  | 7.8 | 1782.888 | [5 empty] | 650 | 110 | 2588.8 | 24 | 62 | 0.000835 |  |  | 19 | 288 | 1340 | 2350 | 1500
35 | 87.1445 | 0.098 | 9.5 | 0.42 | 0.29 | 0.13 |  | 0.36 | 1.74 | 0.062 | 0.009 | 0.007 | [5 empty] | 0.19 | 0.002 | 0.0462 |  | 0.0013 | 0 | 1100 | 780 |  |  |  | 7.8 | 1782.888 | [5 empty] | 650 | 100 | 4830.7 | 14 | 41 | 0.000446 |  |  | 146 | 1110 | 2920 | 4520 | 2920
35 | 87.1445 | 0.098 | 9.5 | 0.42 | 0.29 | 0.13 |  | 0.36 | 1.74 | 0.062 | 0.009 | 0.007 | [5 empty] | 0.19 | 0.002 | 0.0462 |  | 0.0013 | 0 | 1100 | 780 |  |  |  | 7.8 | 1782.888 | [5 empty] | 650 | 90 | 11218.7 | 11 | 13 | 0.000215 |  |  | 151 | 1770 | 5930 | 10400 | 6690
35 | 87.1445 | 0.098 | 9.5 | 0.42 | 0.29 | 0.13 |  | 0.36 | 1.74 | 0.062 | 0.009 | 0.007 | [5 empty] | 0.19 | 0.002 | 0.0462 |  | 0.0013 | 0 | 1100 | 780 |  |  |  | 7.8 | 1782.888 | [5 empty] | 650 | 80 | 21504.8 | 8 | 8 | 9.69e-05 |  |  | 1670 | 6510 | 14100 | 20900 | 12900
35 | 87.1445 | 0.098 | 9.5 | 0.42 | 0.29 | 0.13 |  | 0.36 | 1.74 | 0.062 | 0.009 | 0.007 | [5 empty] | 0.19 | 0.002 | 0.0462 |  | 0.0013 | 0 | 1100 | 780 |  |  |  | 7.8 | 1782.888 | [5 empty] | 650 | 70 | 46436.7 | 7 | 6 | 3.3e-05 |  |  | 5660 | 19800 | 36400 |  | 29700
35 | 87.1445 | 0.098 | 9.5 | 0.42 | 0.29 | 0.13 |  | 0.36 | 1.74 | 0.062 | 0.009 | 0.007 | [5 empty] | 0.19 | 0.002 | 0.0462 |  | 0.0013 | 0 | 1100 | 780 |  |  |  | 7.8 | 1782.888 | [5 empty] | 650 | 60 | 65958.6 | 5 | 0 | 1.85e-05 |  |  | 8840 | 32600 | 57100 |  | 44300
35 | 87.1445 | 0.098 | 9.5 | 0.42 | 0.29 | 0.13 |  | 0.36 | 1.74 | 0.062 | 0.009 | 0.007 | [5 empty] | 0.19 | 0.002 | 0.0462 |  | 0.0013 | 0 | 1100 | 780 |  |  |  | 7.8 | 1782.888 | [5 empty] | 650 | 50 |  |  |  | 1.01e-05 |  |  | 28100 | 61500 |  |  | 64600
35 | 87.1445 | 0.098 | 9.5 | 0.42 | 0.29 | 0.13 |  | 0.36 | 1.74 | 0.062 | 0.009 | 0.007 | [5 empty] | 0.19 | 0.002 | 0.0462 |  | 0.0013 | 0 | 1100 | 780 |  |  |  | 7.8 | 1782.888 | [5 empty] | 675 | 110 | 240.8 | 26 | 81 | 0.0167 |  |  | 1 | 11 | 61 | 196 | 160
35 | 87.1445 | 0.098 | 9.5 | 0.42 | 0.29 | 0.13 |  | 0.36 | 1.74 | 0.062 | 0.009 | 0.007 | [5 empty] | 0.19 | 0.002 | 0.0462 |  | 0.0013 | 0 | 1100 | 780 |  |  |  | 7.8 | 1782.888 | [5 empty] | 675 | 90 | 1333.6 | 25 | 64 | 0.00227 |  |  | 21 | 172 | 606 | 1190 | 855
35 | 87.1445 | 0.098 | 9.5 | 0.42 | 0.29 | 0.13 |  | 0.36 | 1.74 | 0.062 | 0.009 | 0.007 | [5 empty] | 0.19 | 0.002 | 0.0462 |  | 0.0013 | 0 | 1100 | 780 |  |  |  | 7.8 | 1782.888 | [5 empty] | 675 | 80 | 2674.6 | 9 | 13 | 0.00134 |  |  | 5 | 110 | 758 | 2290 | 1740
35 | 87.1445 | 0.098 | 9.5 | 0.42 | 0.29 | 0.13 |  | 0.36 | 1.74 | 0.062 | 0.009 | 0.007 | [5 empty] | 0.19 | 0.002 | 0.0462 |  | 0.0013 | 0 | 1100 | 780 |  |  |  | 7.8 | 1782.888 | [5 empty] | 675 | 60 | 14858.2 | 11 | 13 | 0.000145 |  |  | 1070 | 4300 | 9140 | 14300 | 8020
35 | 87.1445 | 0.098 | 9.5 | 0.42 | 0.29 | 0.13 |  | 0.36 | 1.74 | 0.062 | 0.009 | 0.007 | [5 empty] | 0.19 | 0.002 | 0.0462 |  | 0.0013 | 0 | 1100 | 780 |  |  |  | 7.8 | 1782.888 | [5 empty] | 675 | 50 | 33924.9 | 12 | 10 | 7.21e-05 |  |  | 1100 | 7270 | 19100 | 32100 | 20100
35 | 87.1445 | 0.098 | 9.5 | 0.42 | 0.29 | 0.13 |  | 0.36 | 1.74 | 0.062 | 0.009 | 0.007 | [5 empty] | 0.19 | 0.002 | 0.0462 |  | 0.0013 | 0 | 1100 | 780 |  |  |  | 7.8 | 1782.888 | [5 empty] | 675 | 40 |  |  |  | 1.96e-05 |  |  | 6650 | 29000 | 49500 |  | 37400
35 | 87.1445 | 0.098 | 9.5 | 0.42 | 0.29 | 0.13 |  | 0.36 | 1.74 | 0.062 | 0.009 | 0.007 | [5 empty] | 0.19 | 0.002 | 0.0462 |  | 0.0013 | 0 | 1100 | 780 |  |  |  | 7.8 | 1782.888 | [5 empty] | 700 | 120 | 6.8 | 50 | 94 | 0.816 |  |  |  |  | 2 | 4 | 4
35 | 87.1445 | 0.098 | 9.5 | 0.42 | 0.29 | 0.13 |  | 0.36 | 1.74 | 0.062 | 0.009 | 0.007 | [5 empty] | 0.19 | 0.002 | 0.0462 |  | 0.0013 | 0 | 1100 | 780 |  |  |  | 7.8 | 1782.888 | [5 empty] | 700 | 100 | 43.5 | 45 | 92 | 0.109 |  |  |  | 3 | 11 | 31 | 25
35 | 87.1445 | 0.098 | 9.5 | 0.42 | 0.29 | 0.13 |  | 0.36 | 1.74 | 0.062 | 0.009 | 0.007 | [5 empty] | 0.19 | 0.002 | 0.0462 |  | 0.0013 | 0 | 1100 | 780 |  |  |  | 7.8 | 1782.888 | [5 empty] | 700 | 85 | 211.9 | 33 | 84 | 0.0204 |  |  | 1 | 15 | 60 | 166 | 136
35 | 87.1445 | 0.098 | 9.5 | 0.42 | 0.29 | 0.13 |  | 0.36 | 1.74 | 0.062 | 0.009 | 0.007 | [5 empty] | 0.19 | 0.002 | 0.0462 |  | 0.0013 | 0 | 1100 | 780 |  |  |  | 7.8 | 1782.888 | [5 empty] | 700 | 70 | 978.1 | 29 | 65 | 0.00361 |  |  | 29 | 133 | 405 | 841 | 607
35 | 87.1445 | 0.098 | 9.5 | 0.42 | 0.29 | 0.13 |  | 0.36 | 1.74 | 0.062 | 0.009 | 0.007 | [5 empty] | 0.19 | 0.002 | 0.0462 |  | 0.0013 | 0 | 1100 | 780 |  |  |  | 7.8 | 1782.888 | [5 empty] | 700 | 60 | 2387.4 | 17 | 11 | 0.00125 |  |  | 132 | 500 | 1210 | 2110 | 1390
35 | 87.1445 | 0.098 | 9.5 | 0.42 | 0.29 | 0.13 |  | 0.36 | 1.74 | 0.062 | 0.009 | 0.007 | [5 empty] | 0.19 | 0.002 | 0.0462 |  | 0.0013 | 0 | 1100 | 780 |  |  |  | 7.8 | 1782.888 | [5 empty] | 700 | 50 | 5583.5 | 12 | 7 | 0.000497 |  |  | 678 | 1630 | 3070 | 5060 | 2760
35 | 87.1445 | 0.098 | 9.5 | 0.42 | 0.29 | 0.13 |  | 0.36 | 1.74 | 0.062 | 0.009 | 0.007 | [5 empty] | 0.19 | 0.002 | 0.0462 |  | 0.0013 | 0 | 1100 | 780 |  |  |  | 7.8 | 1782.888 | [5 empty] | 700 | 40 | 13850.6 | 8 | 2 | 0.000176 |  |  | 1670 | 4340 | 8440 | 13400 | 7610
35 | 87.1445 | 0.098 | 9.5 | 0.42 | 0.29 | 0.13 |  | 0.36 | 1.74 | 0.062 | 0.009 | 0.007 | [5 empty] | 0.19 | 0.002 | 0.0462 |  | 0.0013 | 0 | 1100 | 780 |  |  |  | 7.8 | 1782.888 | [5 empty] | 700 | 30 | 38410.1 | 7 | 0 | 5.06e-05 |  |  | 4840 | 13500 | 25400 | 38200 | 20600
35 | 87.1445 | 0.098 | 9.5 | 0.42 | 0.29 | 0.13 |  | 0.36 | 1.74 | 0.062 | 0.009 | 0.007 | [5 empty] | 0.19 | 0.002 | 0.0462 |  | 0.0013 | 0 | 1100 | 780 |  |  |  | 7.8 | 1782.888 | [5 empty] | 700 | 25 | 71306.8 |  |  | 2.9e-05 |  |  | 10900 | 21400 | 41100 | 69100 | 22800
35 | 87.1445 | 0.098 | 9.5 | 0.42 | 0.29 | 0.13 |  | 0.36 | 1.74 | 0.062 | 0.009 | 0.007 | [5 empty] | 0.19 | 0.002 | 0.0462 |  | 0.0013 | 0 | 1100 | 780 |  |  |  | 7.8 | 1782.888 | [5 empty] | 725 | 85 | 16.6 | 59 | 93 | 0.322 |  |  |  |  | 3 | 11 | 9
35 | 87.1445 | 0.098 | 9.5 | 0.42 | 0.29 | 0.13 |  | 0.36 | 1.74 | 0.062 | 0.009 | 0.007 | [5 empty] | 0.19 | 0.002 | 0.0462 |  | 0.0013 | 0 | 1100 | 780 |  |  |  | 7.8 | 1782.888 | [5 empty] | 725 | 60 | 239 | 49 | 87 | 0.0204 |  |  | 5 | 23 | 67 | 180 | 153
35 | 87.1445 | 0.098 | 9.5 | 0.42 | 0.29 | 0.13 |  | 0.36 | 1.74 | 0.062 | 0.009 | 0.007 | [5 empty] | 0.19 | 0.002 | 0.0462 |  | 0.0013 | 0 | 1100 | 780 |  |  |  | 7.8 | 1782.888 | [5 empty] | 750 | 50 | 97.4 | 30 | 87 | 0.0487 |  |  | 2 | 8 | 27 | 74 | 60
35 | 87.1445 | 0.098 | 9.5 | 0.42 | 0.29 | 0.13 |  | 0.36 | 1.74 | 0.062 | 0.009 | 0.007 | [5 empty] | 0.19 | 0.002 | 0.0462 |  | 0.0013 | 0 | 1100 | 780 |  |  |  | 7.8 | 1782.888 | [5 empty] | 750 | 40 | 361.9 | 24 | 72 | 0.011 |  |  | 9 | 38 | 124 | 293 | 224
35 | 87.1445 | 0.098 | 9.5 | 0.42 | 0.29 | 0.13 |  | 0.36 | 1.74 | 0.062 | 0.009 | 0.007 | [5 empty] | 0.19 | 0.002 | 0.0462 |  | 0.0013 | 0 | 1100 | 780 |  |  |  | 7.8 | 1782.888 | [5 empty] | 750 | 30 | 1487.7 | 20 | 60 | 0.00202 |  |  | 58 | 241 | 712 | 1300 | 899
35 | 87.1445 | 0.098 | 9.5 | 0.42 | 0.29 | 0.13 |  | 0.36 | 1.74 | 0.062 | 0.009 | 0.007 | [5 empty] | 0.19 | 0.002 | 0.0462 |  | 0.0013 | 0 | 1100 | 780 |  |  |  | 7.8 | 1782.888 | [5 empty] | 750 | 25 | 3079.4 |  |  | 0.000886 |  |  | 178 | 686 | 1630 | 2660 | 1720
35 | 87.1445 | 0.098 | 9.5 | 0.42 | 0.29 | 0.13 |  | 0.36 | 1.74 | 0.062 | 0.009 | 0.007 | [5 empty] | 0.19 | 0.002 | 0.0462 |  | 0.0013 | 0 | 1100 | 780 |  |  |  | 7.8 | 1782.888 | [5 empty] | 750 | 20 | 5050.2 |  |  | 0.000397 |  |  | 497 | 1660 | 3380 | 5010 | 3020
36 | 87.5691 | 0.11 | 9.26 | 0.41 | 0.1 | 0.17 |  | 0.42 | 1.67 | 0.057 | 0.01 | 0.012 | [5 empty] | 0.16 | 0.002 | 0.0462 |  | 0.0037 | 0 | 1070 | 780 |  |  |  | 7.3 | 1260.692 | 23.9 | 477 | 662 | 25 | 71
36 | 87.5691 | 0.11 | 9.26 | 0.41 | 0.1 | 0.17 |  | 0.42 | 1.67 | 0.057 | 0.01 | 0.012 | [5 empty] | 0.16 | 0.002 | 0.0462 |  | 0.0037 | 0 | 1070 | 780 |  |  |  | 7.3 | 1260.692 | 100 | 454 | 615 | 23 | 74
36 | 87.5691 | 0.11 | 9.26 | 0.41 | 0.1 | 0.17 |  | 0.42 | 1.67 | 0.057 | 0.01 | 0.012 | [5 empty] | 0.16 | 0.002 | 0.0462 |  | 0.0037 | 0 | 1070 | 780 |  |  |  | 7.3 | 1260.692 | 200 | 434 | 585 | 21 | 74
36 | 87.5691 | 0.11 | 9.26 | 0.41 | 0.1 | 0.17 |  | 0.42 | 1.67 | 0.057 | 0.01 | 0.012 | [5 empty] | 0.16 | 0.002 | 0.0462 |  | 0.0037 | 0 | 1070 | 780 |  |  |  | 7.3 | 1260.692 | 300 | 419 | 546 | 19 | 72
36 | 87.5691 | 0.11 | 9.26 | 0.41 | 0.1 | 0.17 |  | 0.42 | 1.67 | 0.057 | 0.01 | 0.012 | [5 empty] | 0.16 | 0.002 | 0.0462 |  | 0.0037 | 0 | 1070 | 780 |  |  |  | 7.3 | 1260.692 | 400 | 386 | 511 | 18 | 68
36 | 87.5691 | 0.11 | 9.26 | 0.41 | 0.1 | 0.17 |  | 0.42 | 1.67 | 0.057 | 0.01 | 0.012 | [5 empty] | 0.16 | 0.002 | 0.0462 |  | 0.0037 | 0 | 1070 | 780 |  |  |  | 7.3 | 1260.692 | 500 | 352 | 458 | 23 | 78
36 | 87.5691 | 0.11 | 9.26 | 0.41 | 0.1 | 0.17 |  | 0.42 | 1.67 | 0.057 | 0.01 | 0.012 | [5 empty] | 0.16 | 0.002 | 0.0462 |  | 0.0037 | 0 | 1070 | 780 |  |  |  | 7.3 | 1260.692 | 550 | 321 | 405 | 27 | 85
36 | 87.5691 | 0.11 | 9.26 | 0.41 | 0.1 | 0.17 |  | 0.42 | 1.67 | 0.057 | 0.01 | 0.012 | [5 empty] | 0.16 | 0.002 | 0.0462 |  | 0.0037 | 0 | 1070 | 780 |  |  |  | 7.3 | 1260.692 | 600 | 269 | 342 | 33 | 90
36 | 87.5691 | 0.11 | 9.26 | 0.41 | 0.1 | 0.17 |  | 0.42 | 1.67 | 0.057 | 0.01 | 0.012 | [5 empty] | 0.16 | 0.002 | 0.0462 |  | 0.0037 | 0 | 1070 | 780 |  |  |  | 7.3 | 1260.692 | 650 | 198 | 279 | 37 | 94
36 | 87.5691 | 0.11 | 9.26 | 0.41 | 0.1 | 0.17 |  | 0.42 | 1.67 | 0.057 | 0.01 | 0.012 | [5 empty] | 0.16 | 0.002 | 0.0462 |  | 0.0037 | 0 | 1070 | 780 |  |  |  | 7.3 | 1260.692 | 700 | 126 | 213 | 40 | 96
36 | 87.5691 | 0.11 | 9.26 | 0.41 | 0.1 | 0.17 |  | 0.42 | 1.67 | 0.057 | 0.01 | 0.012 | [5 empty] | 0.16 | 0.002 | 0.0462 |  | 0.0037 | 0 | 1070 | 780 |  |  |  | 7.3 | 1260.692 | 750 | 71 | 147 | 49 | 98
36 | 87.5691 | 0.11 | 9.26 | 0.41 | 0.1 | 0.17 |  | 0.42 | 1.67 | 0.057 | 0.01 | 0.012 | [5 empty] | 0.16 | 0.002 | 0.0462 |  | 0.0037 | 0 | 1070 | 780 |  |  |  | 7.3 | 1260.692 | 800 | 51 | 107 | 53 | 98
36 | 87.5691 | 0.11 | 9.26 | 0.41 | 0.1 | 0.17 |  | 0.42 | 1.67 | 0.057 | 0.01 | 0.012 | [5 empty] | 0.16 | 0.002 | 0.0462 |  | 0.0037 | 0 | 1070 | 780 |  |  |  | 7.3 | 1260.692 | [5 empty] | 550 | 300 | 15.7 | 33 | 82
36 | 87.5691 | 0.11 | 9.26 | 0.41 | 0.1 | 0.17 |  | 0.42 | 1.67 | 0.057 | 0.01 | 0.012 | [5 empty] | 0.16 | 0.002 | 0.0462 |  | 0.0037 | 0 | 1070 | 780 |  |  |  | 7.3 | 1260.692 | [5 empty] | 550 | 280 | 78.4 | 26 | 83
36 | 87.5691 | 0.11 | 9.26 | 0.41 | 0.1 | 0.17 |  | 0.42 | 1.67 | 0.057 | 0.01 | 0.012 | [5 empty] | 0.16 | 0.002 | 0.0462 |  | 0.0037 | 0 | 1070 | 780 |  |  |  | 7.3 | 1260.692 | [5 empty] | 550 | 260 | 170.1 | 29 | 85
36 | 87.5691 | 0.11 | 9.26 | 0.41 | 0.1 | 0.17 |  | 0.42 | 1.67 | 0.057 | 0.01 | 0.012 | [5 empty] | 0.16 | 0.002 | 0.0462 |  | 0.0037 | 0 | 1070 | 780 |  |  |  | 7.3 | 1260.692 | [5 empty] | 550 | 250 | 404.4 | 24 | 84
36 | 87.5691 | 0.11 | 9.26 | 0.41 | 0.1 | 0.17 |  | 0.42 | 1.67 | 0.057 | 0.01 | 0.012 | [5 empty] | 0.16 | 0.002 | 0.0462 |  | 0.0037 | 0 | 1070 | 780 |  |  |  | 7.3 | 1260.692 | [5 empty] | 550 | 230 | 1977.8 | 26 | 84
36 | 87.5691 | 0.11 | 9.26 | 0.41 | 0.1 | 0.17 |  | 0.42 | 1.67 | 0.057 | 0.01 | 0.012 | [5 empty] | 0.16 | 0.002 | 0.0462 |  | 0.0037 | 0 | 1070 | 780 |  |  |  | 7.3 | 1260.692 | [5 empty] | 550 | 220 | 7698.8 | 23 | 84
36 | 87.5691 | 0.11 | 9.26 | 0.41 | 0.1 | 0.17 |  | 0.42 | 1.67 | 0.057 | 0.01 | 0.012 | [5 empty] | 0.16 | 0.002 | 0.0462 |  | 0.0037 | 0 | 1070 | 780 |  |  |  | 7.3 | 1260.692 | [5 empty] | 550 | 190 | 48740 | 24 | 81
36 | 87.5691 | 0.11 | 9.26 | 0.41 | 0.1 | 0.17 |  | 0.42 | 1.67 | 0.057 | 0.01 | 0.012 | [5 empty] | 0.16 | 0.002 | 0.0462 |  | 0.0037 | 0 | 1070 | 780 |  |  |  | 7.3 | 1260.692 | [5 empty] | 575 | 200 | 1568.8 | 27 | 87
36 | 87.5691 | 0.11 | 9.26 | 0.41 | 0.1 | 0.17 |  | 0.42 | 1.67 | 0.057 | 0.01 | 0.012 | [5 empty] | 0.16 | 0.002 | 0.0462 |  | 0.0037 | 0 | 1070 | 780 |  |  |  | 7.3 | 1260.692 | [5 empty] | 575 | 190 | 2505.2 | 28 | 86
36 | 87.5691 | 0.11 | 9.26 | 0.41 | 0.1 | 0.17 |  | 0.42 | 1.67 | 0.057 | 0.01 | 0.012 | [5 empty] | 0.16 | 0.002 | 0.0462 |  | 0.0037 | 0 | 1070 | 780 |  |  |  | 7.3 | 1260.692 | [5 empty] | 575 | 180 | 7472.1 | 25 | 83
36 | 87.5691 | 0.11 | 9.26 | 0.41 | 0.1 | 0.17 |  | 0.42 | 1.67 | 0.057 | 0.01 | 0.012 | [5 empty] | 0.16 | 0.002 | 0.0462 |  | 0.0037 | 0 | 1070 | 780 |  |  |  | 7.3 | 1260.692 | [5 empty] | 575 | 170 | 22923.3 | 23 | 80
36 | 87.5691 | 0.11 | 9.26 | 0.41 | 0.1 | 0.17 |  | 0.42 | 1.67 | 0.057 | 0.01 | 0.012 | [5 empty] | 0.16 | 0.002 | 0.0462 |  | 0.0037 | 0 | 1070 | 780 |  |  |  | 7.3 | 1260.692 | [5 empty] | 575 | 160 | 30879 | 28 | 84
36 | 87.5691 | 0.11 | 9.26 | 0.41 | 0.1 | 0.17 |  | 0.42 | 1.67 | 0.057 | 0.01 | 0.012 | [5 empty] | 0.16 | 0.002 | 0.0462 |  | 0.0037 | 0 | 1070 | 780 |  |  |  | 7.3 | 1260.692 | [5 empty] | 600 | 230 | 11.6 | 34 | 87
36 | 87.5691 | 0.11 | 9.26 | 0.41 | 0.1 | 0.17 |  | 0.42 | 1.67 | 0.057 | 0.01 | 0.012 | [5 empty] | 0.16 | 0.002 | 0.0462 |  | 0.0037 | 0 | 1070 | 780 |  |  |  | 7.3 | 1260.692 | [5 empty] | 600 | 210 | 54 | 33 | 89
36 | 87.5691 | 0.11 | 9.26 | 0.41 | 0.1 | 0.17 |  | 0.42 | 1.67 | 0.057 | 0.01 | 0.012 | [5 empty] | 0.16 | 0.002 | 0.0462 |  | 0.0037 | 0 | 1070 | 780 |  |  |  | 7.3 | 1260.692 | [5 empty] | 600 | 190 | 247.9 | 32 | 91
36 | 87.5691 | 0.11 | 9.26 | 0.41 | 0.1 | 0.17 |  | 0.42 | 1.67 | 0.057 | 0.01 | 0.012 | [5 empty] | 0.16 | 0.002 | 0.0462 |  | 0.0037 | 0 | 1070 | 780 |  |  |  | 7.3 | 1260.692 | [5 empty] | 600 | 180 | 396.5 | 29 | 87
36 | 87.5691 | 0.11 | 9.26 | 0.41 | 0.1 | 0.17 |  | 0.42 | 1.67 | 0.057 | 0.01 | 0.012 | [5 empty] | 0.16 | 0.002 | 0.0462 |  | 0.0037 | 0 | 1070 | 780 |  |  |  | 7.3 | 1260.692 | [5 empty] | 600 | 160 | 2721.5 | 28 | 86
36 | 87.5691 | 0.11 | 9.26 | 0.41 | 0.1 | 0.17 |  | 0.42 | 1.67 | 0.057 | 0.01 | 0.012 | [5 empty] | 0.16 | 0.002 | 0.0462 |  | 0.0037 | 0 | 1070 | 780 |  |  |  | 7.3 | 1260.692 | [5 empty] | 600 | 140 | 16679.9 | 22 | 80
36 | 87.5691 | 0.11 | 9.26 | 0.41 | 0.1 | 0.17 |  | 0.42 | 1.67 | 0.057 | 0.01 | 0.012 | [5 empty] | 0.16 | 0.002 | 0.0462 |  | 0.0037 | 0 | 1070 | 780 |  |  |  | 7.3 | 1260.692 | [5 empty] | 600 | 130 | 38066.8 | 20 | 81
36 | 87.5691 | 0.11 | 9.26 | 0.41 | 0.1 | 0.17 |  | 0.42 | 1.67 | 0.057 | 0.01 | 0.012 | [5 empty] | 0.16 | 0.002 | 0.0462 |  | 0.0037 | 0 | 1070 | 780 |  |  |  | 7.3 | 1260.692 | [5 empty] | 600 | 120 | 88568.1 | 15 | 50
36 | 87.5691 | 0.11 | 9.26 | 0.41 | 0.1 | 0.17 |  | 0.42 | 1.67 | 0.057 | 0.01 | 0.012 | [5 empty] | 0.16 | 0.002 | 0.0462 |  | 0.0037 | 0 | 1070 | 780 |  |  |  | 7.3 | 1260.692 | [5 empty] | 600 | 110 | 98767.8 | 12 | 42
36 | 87.5691 | 0.11 | 9.26 | 0.41 | 0.1 | 0.17 |  | 0.42 | 1.67 | 0.057 | 0.01 | 0.012 | [5 empty] | 0.16 | 0.002 | 0.0462 |  | 0.0037 | 0 | 1070 | 780 |  |  |  | 7.3 | 1260.692 | [5 empty] | 625 | 160 | 213.4 | 30 | 89
36 | 87.5691 | 0.11 | 9.26 | 0.41 | 0.1 | 0.17 |  | 0.42 | 1.67 | 0.057 | 0.01 | 0.012 | [5 empty] | 0.16 | 0.002 | 0.0462 |  | 0.0037 | 0 | 1070 | 780 |  |  |  | 7.3 | 1260.692 | [5 empty] | 625 | 140 | 1458.2 | 29 | 88
36 | 87.5691 | 0.11 | 9.26 | 0.41 | 0.1 | 0.17 |  | 0.42 | 1.67 | 0.057 | 0.01 | 0.012 | [5 empty] | 0.16 | 0.002 | 0.0462 |  | 0.0037 | 0 | 1070 | 780 |  |  |  | 7.3 | 1260.692 | [5 empty] | 625 | 130 | 3886.1 | 26 | 85
36 | 87.5691 | 0.11 | 9.26 | 0.41 | 0.1 | 0.17 |  | 0.42 | 1.67 | 0.057 | 0.01 | 0.012 | [5 empty] | 0.16 | 0.002 | 0.0462 |  | 0.0037 | 0 | 1070 | 780 |  |  |  | 7.3 | 1260.692 | [5 empty] | 625 | 110 | 17530 | 33 | 80
36 | 87.5691 | 0.11 | 9.26 | 0.41 | 0.1 | 0.17 |  | 0.42 | 1.67 | 0.057 | 0.01 | 0.012 | [5 empty] | 0.16 | 0.002 | 0.0462 |  | 0.0037 | 0 | 1070 | 780 |  |  |  | 7.3 | 1260.692 | [5 empty] | 625 | 100 | 33518.5 | 22 | 66
36 | 87.5691 | 0.11 | 9.26 | 0.41 | 0.1 | 0.17 |  | 0.42 | 1.67 | 0.057 | 0.01 | 0.012 | [5 empty] | 0.16 | 0.002 | 0.0462 |  | 0.0037 | 0 | 1070 | 780 |  |  |  | 7.3 | 1260.692 | [5 empty] | 650 | 160 | 10.5 | 36 | 91
36 | 87.5691 | 0.11 | 9.26 | 0.41 | 0.1 | 0.17 |  | 0.42 | 1.67 | 0.057 | 0.01 | 0.012 | [5 empty] | 0.16 | 0.002 | 0.0462 |  | 0.0037 | 0 | 1070 | 780 |  |  |  | 7.3 | 1260.692 | [5 empty] | 650 | 140 | 66 | 31 | 90
36 | 87.5691 | 0.11 | 9.26 | 0.41 | 0.1 | 0.17 |  | 0.42 | 1.67 | 0.057 | 0.01 | 0.012 | [5 empty] | 0.16 | 0.002 | 0.0462 |  | 0.0037 | 0 | 1070 | 780 |  |  |  | 7.3 | 1260.692 | [5 empty] | 650 | 130 | 194 | 27 | 88
36 | 87.5691 | 0.11 | 9.26 | 0.41 | 0.1 | 0.17 |  | 0.42 | 1.67 | 0.057 | 0.01 | 0.012 | [5 empty] | 0.16 | 0.002 | 0.0462 |  | 0.0037 | 0 | 1070 | 780 |  |  |  | 7.3 | 1260.692 | [5 empty] | 650 | 110 | 1689.1 | 25 | 84
36 | 87.5691 | 0.11 | 9.26 | 0.41 | 0.1 | 0.17 |  | 0.42 | 1.67 | 0.057 | 0.01 | 0.012 | [5 empty] | 0.16 | 0.002 | 0.0462 |  | 0.0037 | 0 | 1070 | 780 |  |  |  | 7.3 | 1260.692 | [5 empty] | 650 | 100 | 3738.7 | 25 | 82
36 | 87.5691 | 0.11 | 9.26 | 0.41 | 0.1 | 0.17 |  | 0.42 | 1.67 | 0.057 | 0.01 | 0.012 | [5 empty] | 0.16 | 0.002 | 0.0462 |  | 0.0037 | 0 | 1070 | 780 |  |  |  | 7.3 | 1260.692 | [5 empty] | 650 | 90 | 10001.9 | 17 | 47
36 | 87.5691 | 0.11 | 9.26 | 0.41 | 0.1 | 0.17 |  | 0.42 | 1.67 | 0.057 | 0.01 | 0.012 | [5 empty] | 0.16 | 0.002 | 0.0462 |  | 0.0037 | 0 | 1070 | 780 |  |  |  | 7.3 | 1260.692 | [5 empty] | 650 | 80 | 21717.1 | 13 | 40
36 | 87.5691 | 0.11 | 9.26 | 0.41 | 0.1 | 0.17 |  | 0.42 | 1.67 | 0.057 | 0.01 | 0.012 | [5 empty] | 0.16 | 0.002 | 0.0462 |  | 0.0037 | 0 | 1070 | 780 |  |  |  | 7.3 | 1260.692 | [5 empty] | 650 | 80 | 21718.2 | 24 | 53
36 | 87.5691 | 0.11 | 9.26 | 0.41 | 0.1 | 0.17 |  | 0.42 | 1.67 | 0.057 | 0.01 | 0.012 | [5 empty] | 0.16 | 0.002 | 0.0462 |  | 0.0037 | 0 | 1070 | 780 |  |  |  | 7.3 | 1260.692 | [5 empty] | 650 | 70 | 50871.2 | 9 | 10
36 | 87.5691 | 0.11 | 9.26 | 0.41 | 0.1 | 0.17 |  | 0.42 | 1.67 | 0.057 | 0.01 | 0.012 | [5 empty] | 0.16 | 0.002 | 0.0462 |  | 0.0037 | 0 | 1070 | 780 |  |  |  | 7.3 | 1260.692 | [5 empty] | 675 | 110 | 92.1 | 48 | 94
36 | 87.5691 | 0.11 | 9.26 | 0.41 | 0.1 | 0.17 |  | 0.42 | 1.67 | 0.057 | 0.01 | 0.012 | [5 empty] | 0.16 | 0.002 | 0.0462 |  | 0.0037 | 0 | 1070 | 780 |  |  |  | 7.3 | 1260.692 | [5 empty] | 675 | 90 | 982.1 | 28 | 83
36 | 87.5691 | 0.11 | 9.26 | 0.41 | 0.1 | 0.17 |  | 0.42 | 1.67 | 0.057 | 0.01 | 0.012 | [5 empty] | 0.16 | 0.002 | 0.0462 |  | 0.0037 | 0 | 1070 | 780 |  |  |  | 7.3 | 1260.692 | [5 empty] | 675 | 80 | 2054 | 27 | 76
36 | 87.5691 | 0.11 | 9.26 | 0.41 | 0.1 | 0.17 |  | 0.42 | 1.67 | 0.057 | 0.01 | 0.012 | [5 empty] | 0.16 | 0.002 | 0.0462 |  | 0.0037 | 0 | 1070 | 780 |  |  |  | 7.3 | 1260.692 | [5 empty] | 675 | 60 | 16855.8 | 13 | 18
36 | 87.5691 | 0.11 | 9.26 | 0.41 | 0.1 | 0.17 |  | 0.42 | 1.67 | 0.057 | 0.01 | 0.012 | [5 empty] | 0.16 | 0.002 | 0.0462 |  | 0.0037 | 0 | 1070 | 780 |  |  |  | 7.3 | 1260.692 | [5 empty] | 675 | 50 | 38054.8 | 11 | 0
36 | 87.5691 | 0.11 | 9.26 | 0.41 | 0.1 | 0.17 |  | 0.42 | 1.67 | 0.057 | 0.01 | 0.012 | [5 empty] | 0.16 | 0.002 | 0.0462 |  | 0.0037 | 0 | 1070 | 780 |  |  |  | 7.3 | 1260.692 | [5 empty] | 700 | 120 | 4.3 | 52 | 95
36 | 87.5691 | 0.11 | 9.26 | 0.41 | 0.1 | 0.17 |  | 0.42 | 1.67 | 0.057 | 0.01 | 0.012 | [5 empty] | 0.16 | 0.002 | 0.0462 |  | 0.0037 | 0 | 1070 | 780 |  |  |  | 7.3 | 1260.692 | [5 empty] | 700 | 100 | 25.4 | 38 | 93
36 | 87.5691 | 0.11 | 9.26 | 0.41 | 0.1 | 0.17 |  | 0.42 | 1.67 | 0.057 | 0.01 | 0.012 | [5 empty] | 0.16 | 0.002 | 0.0462 |  | 0.0037 | 0 | 1070 | 780 |  |  |  | 7.3 | 1260.692 | [5 empty] | 700 | 85 | 117.8 | 43 | 94
36 | 87.5691 | 0.11 | 9.26 | 0.41 | 0.1 | 0.17 |  | 0.42 | 1.67 | 0.057 | 0.01 | 0.012 | [5 empty] | 0.16 | 0.002 | 0.0462 |  | 0.0037 | 0 | 1070 | 780 |  |  |  | 7.3 | 1260.692 | [5 empty] | 700 | 70 | 727.2 | 52 | 86
36 | 87.5691 | 0.11 | 9.26 | 0.41 | 0.1 | 0.17 |  | 0.42 | 1.67 | 0.057 | 0.01 | 0.012 | [5 empty] | 0.16 | 0.002 | 0.0462 |  | 0.0037 | 0 | 1070 | 780 |  |  |  | 7.3 | 1260.692 | [5 empty] | 700 | 60 | 1995.7 | 25 | 80
36 | 87.5691 | 0.11 | 9.26 | 0.41 | 0.1 | 0.17 |  | 0.42 | 1.67 | 0.057 | 0.01 | 0.012 | [5 empty] | 0.16 | 0.002 | 0.0462 |  | 0.0037 | 0 | 1070 | 780 |  |  |  | 7.3 | 1260.692 | [5 empty] | 700 | 50 | 6778.4 | 14 | 28
36 | 87.5691 | 0.11 | 9.26 | 0.41 | 0.1 | 0.17 |  | 0.42 | 1.67 | 0.057 | 0.01 | 0.012 | [5 empty] | 0.16 | 0.002 | 0.0462 |  | 0.0037 | 0 | 1070 | 780 |  |  |  | 7.3 | 1260.692 | [5 empty] | 700 | 40 | 21880.7 | 13 | 0
36 | 87.5691 | 0.11 | 9.26 | 0.41 | 0.1 | 0.17 |  | 0.42 | 1.67 | 0.057 | 0.01 | 0.012 | [5 empty] | 0.16 | 0.002 | 0.0462 |  | 0.0037 | 0 | 1070 | 780 |  |  |  | 7.3 | 1260.692 | [5 empty] | 700 | 35 | 23551.4 | 11 | 0
36 | 87.5691 | 0.11 | 9.26 | 0.41 | 0.1 | 0.17 |  | 0.42 | 1.67 | 0.057 | 0.01 | 0.012 | [5 empty] | 0.16 | 0.002 | 0.0462 |  | 0.0037 | 0 | 1070 | 780 |  |  |  | 7.3 | 1260.692 | [5 empty] | 700 | 30 | 45094.3 | 8 | 0
36 | 87.5691 | 0.11 | 9.26 | 0.41 | 0.1 | 0.17 |  | 0.42 | 1.67 | 0.057 | 0.01 | 0.012 | [5 empty] | 0.16 | 0.002 | 0.0462 |  | 0.0037 | 0 | 1070 | 780 |  |  |  | 7.3 | 1260.692 | [5 empty] | 750 | 50 | 97 | 55 | 95
36 | 87.5691 | 0.11 | 9.26 | 0.41 | 0.1 | 0.17 |  | 0.42 | 1.67 | 0.057 | 0.01 | 0.012 | [5 empty] | 0.16 | 0.002 | 0.0462 |  | 0.0037 | 0 | 1070 | 780 |  |  |  | 7.3 | 1260.692 | [5 empty] | 750 | 40 | 429.9 | 37 | 86
36 | 87.5691 | 0.11 | 9.26 | 0.41 | 0.1 | 0.17 |  | 0.42 | 1.67 | 0.057 | 0.01 | 0.012 | [5 empty] | 0.16 | 0.002 | 0.0462 |  | 0.0037 | 0 | 1070 | 780 |  |  |  | 7.3 | 1260.692 | [5 empty] | 750 | 30 | 1994 | 22 | 41
36 | 87.5691 | 0.11 | 9.26 | 0.41 | 0.1 | 0.17 |  | 0.42 | 1.67 | 0.057 | 0.01 | 0.012 | [5 empty] | 0.16 | 0.002 | 0.0462 |  | 0.0037 | 0 | 1070 | 780 |  |  |  | 7.3 | 1260.692 | [5 empty] | 750 | 25 | 3621.2 | 13 | 44
36 | 87.5691 | 0.11 | 9.26 | 0.41 | 0.1 | 0.17 |  | 0.42 | 1.67 | 0.057 | 0.01 | 0.012 | [5 empty] | 0.16 | 0.002 | 0.0462 |  | 0.0037 | 0 | 1070 | 780 |  |  |  | 7.3 | 1260.692 | [5 empty] | 750 | 20 | 5713.3 | 9 | 29
37 | 88.5731 | 0.16 | 9.11 | 0.05 | 0.1 | 0.08 |  | 1.57 |  | 0.055 | 0.014 | 0.005 | [5 empty] | 0.26 | 0.0088 | 0.014 |  | 0.001 | 0 | 1120 | 570 | 700 | 650 |  |  |  | 23.9 | 717 | 841 | 24 | 63
37 | 88.5731 | 0.16 | 9.11 | 0.05 | 0.1 | 0.08 |  | 1.57 |  | 0.055 | 0.014 | 0.005 | [5 empty] | 0.26 | 0.0088 | 0.014 |  | 0.001 | 0 | 1120 | 570 | 700 | 650 |  |  |  | 23.9 | 724 | 855 | 22 | 64
37 | 88.5731 | 0.16 | 9.11 | 0.05 | 0.1 | 0.08 |  | 1.57 |  | 0.055 | 0.014 | 0.005 | [5 empty] | 0.26 | 0.0088 | 0.014 |  | 0.001 | 0 | 1120 | 570 | 700 | 650 |  |  |  | 93.3 | 703 | 820 | 21 | 63
37 | 88.5731 | 0.16 | 9.11 | 0.05 | 0.1 | 0.08 |  | 1.57 |  | 0.055 | 0.014 | 0.005 | [5 empty] | 0.26 | 0.0088 | 0.014 |  | 0.001 | 0 | 1120 | 570 | 700 | 650 |  |  |  | 93.3 | 703 | 814 | 22 | 66
37 | 88.5731 | 0.16 | 9.11 | 0.05 | 0.1 | 0.08 |  | 1.57 |  | 0.055 | 0.014 | 0.005 | [5 empty] | 0.26 | 0.0088 | 0.014 |  | 0.001 | 0 | 1120 | 570 | 700 | 650 |  |  |  | 204.4 | 655 | 758 | 19 | 65
37 | 88.5731 | 0.16 | 9.11 | 0.05 | 0.1 | 0.08 |  | 1.57 |  | 0.055 | 0.014 | 0.005 | [5 empty] | 0.26 | 0.0088 | 0.014 |  | 0.001 | 0 | 1120 | 570 | 700 | 650 |  |  |  | 204.4 | 658 | 765 | 19 | 63
37 | 88.5731 | 0.16 | 9.11 | 0.05 | 0.1 | 0.08 |  | 1.57 |  | 0.055 | 0.014 | 0.005 | [5 empty] | 0.26 | 0.0088 | 0.014 |  | 0.001 | 0 | 1120 | 570 | 700 | 650 |  |  |  | 315.6 | 641 | 738 | 17 | 65
37 | 88.5731 | 0.16 | 9.11 | 0.05 | 0.1 | 0.08 |  | 1.57 |  | 0.055 | 0.014 | 0.005 | [5 empty] | 0.26 | 0.0088 | 0.014 |  | 0.001 | 0 | 1120 | 570 | 700 | 650 |  |  |  | 315.6 | 645 | 731 | 17 | 66
37 | 88.5731 | 0.16 | 9.11 | 0.05 | 0.1 | 0.08 |  | 1.57 |  | 0.055 | 0.014 | 0.005 | [5 empty] | 0.26 | 0.0088 | 0.014 |  | 0.001 | 0 | 1120 | 570 | 700 | 650 |  |  |  | 426.7 | 603 | 679 | 21 | 69
37 | 88.5731 | 0.16 | 9.11 | 0.05 | 0.1 | 0.08 |  | 1.57 |  | 0.055 | 0.014 | 0.005 | [5 empty] | 0.26 | 0.0088 | 0.014 |  | 0.001 | 0 | 1120 | 570 | 700 | 650 |  |  |  | 426.7 | 607 | 689 | 19 | 69
37 | 88.5731 | 0.16 | 9.11 | 0.05 | 0.1 | 0.08 |  | 1.57 |  | 0.055 | 0.014 | 0.005 | [5 empty] | 0.26 | 0.0088 | 0.014 |  | 0.001 | 0 | 1120 | 570 | 700 | 650 |  |  |  | 537.8 | 527 | 565 | 32 | 85
37 | 88.5731 | 0.16 | 9.11 | 0.05 | 0.1 | 0.08 |  | 1.57 |  | 0.055 | 0.014 | 0.005 | [5 empty] | 0.26 | 0.0088 | 0.014 |  | 0.001 | 0 | 1120 | 570 | 700 | 650 |  |  |  | 537.8 | 531 | 565 | 32 | 85
37 | 88.5731 | 0.16 | 9.11 | 0.05 | 0.1 | 0.08 |  | 1.57 |  | 0.055 | 0.014 | 0.005 | [5 empty] | 0.26 | 0.0088 | 0.014 |  | 0.001 | 0 | 1120 | 570 | 700 | 650 |  |  |  | 593.3 | 448 | 465 | 35 | 89
37 | 88.5731 | 0.16 | 9.11 | 0.05 | 0.1 | 0.08 |  | 1.57 |  | 0.055 | 0.014 | 0.005 | [5 empty] | 0.26 | 0.0088 | 0.014 |  | 0.001 | 0 | 1120 | 570 | 700 | 650 |  |  |  | 593.3 | 452 | 472 | 34 | 88
37 | 88.5731 | 0.16 | 9.11 | 0.05 | 0.1 | 0.08 |  | 1.57 |  | 0.055 | 0.014 | 0.005 | [5 empty] | 0.26 | 0.0088 | 0.014 |  | 0.001 | 0 | 1120 | 570 | 700 | 650 |  |  |  | 648.9 | 365 | 383 | 35 | 90
37 | 88.5731 | 0.16 | 9.11 | 0.05 | 0.1 | 0.08 |  | 1.57 |  | 0.055 | 0.014 | 0.005 | [5 empty] | 0.26 | 0.0088 | 0.014 |  | 0.001 | 0 | 1120 | 570 | 700 | 650 |  |  |  | 648.9 | 362 | 369 | 34 | 91
37 | 88.5731 | 0.16 | 9.11 | 0.05 | 0.1 | 0.08 |  | 1.57 |  | 0.055 | 0.014 | 0.005 | [5 empty] | 0.26 | 0.0088 | 0.014 |  | 0.001 | 0 | 1120 | 570 | 700 | 650 | [8 empty] | 565.6 | 282.685 | 12000.4 | 6.2 | 73.4 | 0.00010256 | 23.8 | 179.7 | 1533.5 | 5981.5 | 11525
37 | 88.5731 | 0.16 | 9.11 | 0.05 | 0.1 | 0.08 |  | 1.57 |  | 0.055 | 0.014 | 0.005 | [5 empty] | 0.26 | 0.0088 | 0.014 |  | 0.001 | 0 | 1120 | 570 | 700 | 650 | [8 empty] | 565.6 | 234.422 |  |  |  |  | 110.9 | 760.3 | 10666.4
37 | 88.5731 | 0.16 | 9.11 | 0.05 | 0.1 | 0.08 |  | 1.57 |  | 0.055 | 0.014 | 0.005 | [5 empty] | 0.26 | 0.0088 | 0.014 |  | 0.001 | 0 | 1120 | 570 | 700 | 650 | [8 empty] | 593.3 | 227.527 | 7861.4 | 5.7 | 80.9 | 9.85174e-05 | 23.6 | 194.9 | 1988.1 | 6377.6 | 7822.1
37 | 88.5731 | 0.16 | 9.11 | 0.05 | 0.1 | 0.08 |  | 1.57 |  | 0.055 | 0.014 | 0.005 | [5 empty] | 0.26 | 0.0088 | 0.014 |  | 0.001 | 0 | 1120 | 570 | 700 | 650 | [8 empty] | 593.3 | 193.053 | 40318.2 | 5.4 | 56.7 | 1.71516e-05 | 73.3 | 577.5 | 10304.1 | 33866.7 | 40128.5
37 | 88.5731 | 0.16 | 9.11 | 0.05 | 0.1 | 0.08 |  | 1.57 |  | 0.055 | 0.014 | 0.005 | [5 empty] | 0.26 | 0.0088 | 0.014 |  | 0.001 | 0 | 1120 | 570 | 700 | 650 | [8 empty] | 593.3 | 172.369 |  |  |  |  | 324.4 | 2248.3 | 32759.1
37 | 88.5731 | 0.16 | 9.11 | 0.05 | 0.1 | 0.08 |  | 1.57 |  | 0.055 | 0.014 | 0.005 | [5 empty] | 0.26 | 0.0088 | 0.014 |  | 0.001 | 0 | 1120 | 570 | 700 | 650 | [8 empty] | 621.1 | 179.264 | 5664.2 | 6 | 83.3 | 0.000111619 | 35.4 | 251.3 | 2556.3 | 5006.7 | 5642
37 | 88.5731 | 0.16 | 9.11 | 0.05 | 0.1 | 0.08 |  | 1.57 |  | 0.055 | 0.014 | 0.005 | [5 empty] | 0.26 | 0.0088 | 0.014 |  | 0.001 | 0 | 1120 | 570 | 700 | 650 | [8 empty] | 621.1 | 148.237 | 22423.9 | 5.9 | 80.3 | 2.66966e-05 | 295.1 | 2126 | 12362 | 20039.4 | 22266.2
37 | 88.5731 | 0.16 | 9.11 | 0.05 | 0.1 | 0.08 |  | 1.57 |  | 0.055 | 0.014 | 0.005 | [5 empty] | 0.26 | 0.0088 | 0.014 |  | 0.001 | 0 | 1120 | 570 | 700 | 650 | [8 empty] | 621.1 | 124.106 |  |  |  |  | 365.8 | 3202.6 | 22555.6
37 | 88.5731 | 0.16 | 9.11 | 0.05 | 0.1 | 0.08 |  | 1.57 |  | 0.055 | 0.014 | 0.005 | [5 empty] | 0.26 | 0.0088 | 0.014 |  | 0.001 | 0 | 1120 | 570 | 700 | 650 | [8 empty] | 648.9 | 137.895 | 2815.9 | 7.5 | 85.7 | 0.000271012 | 20.2 | 173.3 | 1178.6 | 2065.2 | 2633 | 2815.5
37 | 88.5731 | 0.16 | 9.11 | 0.05 | 0.1 | 0.08 |  | 1.57 |  | 0.055 | 0.014 | 0.005 | [5 empty] | 0.26 | 0.0088 | 0.014 |  | 0.001 | 0 | 1120 | 570 | 700 | 650 | [8 empty] | 648.9 | 99.974 | 13768.7 | 8.9 | 88.5 | 5.21247e-05 | 274.2 | 1564.4 | 6378 | 10902.8 | 13341.7 | 13768.5
37 | 88.5731 | 0.16 | 9.11 | 0.05 | 0.1 | 0.08 |  | 1.57 |  | 0.055 | 0.014 | 0.005 | [5 empty] | 0.26 | 0.0088 | 0.014 |  | 0.001 | 0 | 1038 | 590 | 670 |  |  |  |  | 23.9 | 752 | 889 | 17 | 51
37 | 88.5731 | 0.16 | 9.11 | 0.05 | 0.1 | 0.08 |  | 1.57 |  | 0.055 | 0.014 | 0.005 | [5 empty] | 0.26 | 0.0088 | 0.014 |  | 0.001 | 0 | 1066 | 590 | 670 |  |  |  |  | 23.9 | 748 | 900 | 20 | 64
37 | 88.5731 | 0.16 | 9.11 | 0.05 | 0.1 | 0.08 |  | 1.57 |  | 0.055 | 0.014 | 0.005 | [5 empty] | 0.26 | 0.0088 | 0.014 |  | 0.001 | 0 | 1093 | 590 | 670 |  |  |  |  | 23.9 | 735 | 887 | 21 | 65
37 | 88.5731 | 0.16 | 9.11 | 0.05 | 0.1 | 0.08 |  | 1.57 |  | 0.055 | 0.014 | 0.005 | [5 empty] | 0.26 | 0.0088 | 0.014 |  | 0.001 | 0 | 1121 | 590 | 670 |  |  |  |  | 23.9 | 738 | 885 | 21 | 65
37 | 88.5731 | 0.16 | 9.11 | 0.05 | 0.1 | 0.08 |  | 1.57 |  | 0.055 | 0.014 | 0.005 | [5 empty] | 0.26 | 0.0088 | 0.014 |  | 0.001 | 0 | 1149 | 590 | 670 |  |  |  |  | 23.9 | 744 | 887 | 20 | 60
37 | 88.5731 | 0.16 | 9.11 | 0.05 | 0.1 | 0.08 |  | 1.57 |  | 0.055 | 0.014 | 0.005 | [5 empty] | 0.26 | 0.0088 | 0.014 |  | 0.001 | 0 | 1177 | 590 | 670 |  |  |  |  | 23.9 | 748 | 889 | 20 | 58
37 | 88.5731 | 0.16 | 9.11 | 0.05 | 0.1 | 0.08 |  | 1.57 |  | 0.055 | 0.014 | 0.005 | [5 empty] | 0.26 | 0.0088 | 0.014 |  | 0.001 | 0 | 1204 | 590 | 670 |  |  |  |  | 23.9 | 736 | 890 | 21 | 64
37 | 88.5731 | 0.16 | 9.11 | 0.05 | 0.1 | 0.08 |  | 1.57 |  | 0.055 | 0.014 | 0.005 | [5 empty] | 0.26 | 0.0088 | 0.014 |  | 0.001 | 0 | 1221 | 590 | 610 |  |  |  |  | 23.9 | 918 | 1099 | 20 | 68
37 | 88.5731 | 0.16 | 9.11 | 0.05 | 0.1 | 0.08 |  | 1.57 |  | 0.055 | 0.014 | 0.005 | [5 empty] | 0.26 | 0.0088 | 0.014 |  | 0.001 | 0 | 1221 | 590 | 643 |  |  |  |  | 23.9 | 815 | 976 | 20 | 64
37 | 88.5731 | 0.16 | 9.11 | 0.05 | 0.1 | 0.08 |  | 1.57 |  | 0.055 | 0.014 | 0.005 | [5 empty] | 0.26 | 0.0088 | 0.014 |  | 0.001 | 0 | 1221 | 590 | 654 |  |  |  |  | 23.9 | 792 | 948 | 19 | 64
37 | 88.5731 | 0.16 | 9.11 | 0.05 | 0.1 | 0.08 |  | 1.57 |  | 0.055 | 0.014 | 0.005 | [5 empty] | 0.26 | 0.0088 | 0.014 |  | 0.001 | 0 | 1221 | 590 | 671 |  |  |  |  | 23.9 | 763 | 909 | 19 | 64
37 | 88.5731 | 0.16 | 9.11 | 0.05 | 0.1 | 0.08 |  | 1.57 |  | 0.055 | 0.014 | 0.005 | [5 empty] | 0.26 | 0.0088 | 0.014 |  | 0.001 | 0 | 1221 | 590 | 688 |  |  |  |  | 23.9 | 742 | 887 | 20 | 65
37 | 88.5731 | 0.16 | 9.11 | 0.05 | 0.1 | 0.08 |  | 1.57 |  | 0.055 | 0.014 | 0.005 | [5 empty] | 0.26 | 0.0088 | 0.014 |  | 0.001 | 0 | 1221 | 590 | 704 |  |  |  |  | 23.9 | 719 | 865 | 21 | 66
37 | 88.5731 | 0.16 | 9.11 | 0.05 | 0.1 | 0.08 |  | 1.57 |  | 0.055 | 0.014 | 0.005 | [5 empty] | 0.26 | 0.0088 | 0.014 |  | 0.001 | 0 | 1221 | 590 | 732 |  |  |  |  | 23.9 | 639 | 794 | 22 | 66
37 | 88.5731 | 0.16 | 9.11 | 0.05 | 0.1 | 0.08 |  | 1.57 |  | 0.055 | 0.014 | 0.005 | [5 empty] | 0.26 | 0.0088 | 0.014 |  | 0.001 | 0 | 1038 | 590 | 670 |  |  |  |  | 260 | 639 | 760 | 17 | 59
37 | 88.5731 | 0.16 | 9.11 | 0.05 | 0.1 | 0.08 |  | 1.57 |  | 0.055 | 0.014 | 0.005 | [5 empty] | 0.26 | 0.0088 | 0.014 |  | 0.001 | 0 | 1066 | 590 | 670 |  |  |  |  | 260 | 643 | 772 | 19 | 68
37 | 88.5731 | 0.16 | 9.11 | 0.05 | 0.1 | 0.08 |  | 1.57 |  | 0.055 | 0.014 | 0.005 | [5 empty] | 0.26 | 0.0088 | 0.014 |  | 0.001 | 0 | 1093 | 590 | 670 |  |  |  |  | 260 | 676 | 763 | 18 | 68
37 | 88.5731 | 0.16 | 9.11 | 0.05 | 0.1 | 0.08 |  | 1.57 |  | 0.055 | 0.014 | 0.005 | [5 empty] | 0.26 | 0.0088 | 0.014 |  | 0.001 | 0 | 1121 | 590 | 670 |  |  |  |  | 260 | 674 | 766 | 18 | 65
37 | 88.5731 | 0.16 | 9.11 | 0.05 | 0.1 | 0.08 |  | 1.57 |  | 0.055 | 0.014 | 0.005 | [5 empty] | 0.26 | 0.0088 | 0.014 |  | 0.001 | 0 | 1149 | 590 | 670 |  |  |  |  | 260 | 663 | 764 | 18 | 68
37 | 88.5731 | 0.16 | 9.11 | 0.05 | 0.1 | 0.08 |  | 1.57 |  | 0.055 | 0.014 | 0.005 | [5 empty] | 0.26 | 0.0088 | 0.014 |  | 0.001 | 0 | 1177 | 590 | 670 |  |  |  |  | 260 | 691 | 768 | 18 | 65
37 | 88.5731 | 0.16 | 9.11 | 0.05 | 0.1 | 0.08 |  | 1.57 |  | 0.055 | 0.014 | 0.005 | [5 empty] | 0.26 | 0.0088 | 0.014 |  | 0.001 | 0 | 1204 | 590 | 670 |  |  |  |  | 260 | 623 | 767 | 18 | 69
37 | 88.5731 | 0.16 | 9.11 | 0.05 | 0.1 | 0.08 |  | 1.57 |  | 0.055 | 0.014 | 0.005 | [5 empty] | 0.26 | 0.0088 | 0.014 |  | 0.001 | 0 | 1221 | 590 | 610 |  |  |  |  | 260 | 828 | 965 | 18 | 69
37 | 88.5731 | 0.16 | 9.11 | 0.05 | 0.1 | 0.08 |  | 1.57 |  | 0.055 | 0.014 | 0.005 | [5 empty] | 0.26 | 0.0088 | 0.014 |  | 0.001 | 0 | 1221 | 590 | 643 |  |  |  |  | 260 | 709 | 843 | 17 | 68
37 | 88.5731 | 0.16 | 9.11 | 0.05 | 0.1 | 0.08 |  | 1.57 |  | 0.055 | 0.014 | 0.005 | [5 empty] | 0.26 | 0.0088 | 0.014 |  | 0.001 | 0 | 1221 | 590 | 654 |  |  |  |  | 260 | 647 | 815 | 17 | 67
37 | 88.5731 | 0.16 | 9.11 | 0.05 | 0.1 | 0.08 |  | 1.57 |  | 0.055 | 0.014 | 0.005 | [5 empty] | 0.26 | 0.0088 | 0.014 |  | 0.001 | 0 | 1221 | 590 | 671 |  |  |  |  | 260 | 634 | 784 | 18 | 68
37 | 88.5731 | 0.16 | 9.11 | 0.05 | 0.1 | 0.08 |  | 1.57 |  | 0.055 | 0.014 | 0.005 | [5 empty] | 0.26 | 0.0088 | 0.014 |  | 0.001 | 0 | 1221 | 590 | 688 |  |  |  |  | 260 | 619 | 767 | 18 | 69
37 | 88.5731 | 0.16 | 9.11 | 0.05 | 0.1 | 0.08 |  | 1.57 |  | 0.055 | 0.014 | 0.005 | [5 empty] | 0.26 | 0.0088 | 0.014 |  | 0.001 | 0 | 1221 | 590 | 704 |  |  |  |  | 260 | 631 | 744 | 19 | 71
37 | 88.5731 | 0.16 | 9.11 | 0.05 | 0.1 | 0.08 |  | 1.57 |  | 0.055 | 0.014 | 0.005 | [5 empty] | 0.26 | 0.0088 | 0.014 |  | 0.001 | 0 | 1221 | 590 | 732 |  |  |  |  | 260 | 533 | 673 | 18 | 70
37 | 88.5731 | 0.16 | 9.11 | 0.05 | 0.1 | 0.08 |  | 1.57 |  | 0.055 | 0.014 | 0.005 | [5 empty] | 0.26 | 0.0088 | 0.014 |  | 0.001 | 0 | 1038 | 590 | 670 |  |  |  |  | 482.2 | 577 | 656 | 18 | 60
37 | 88.5731 | 0.16 | 9.11 | 0.05 | 0.1 | 0.08 |  | 1.57 |  | 0.055 | 0.014 | 0.005 | [5 empty] | 0.26 | 0.0088 | 0.014 |  | 0.001 | 0 | 1066 | 590 | 670 |  |  |  |  | 482.2 | 583 | 668 | 21 | 74
37 | 88.5731 | 0.16 | 9.11 | 0.05 | 0.1 | 0.08 |  | 1.57 |  | 0.055 | 0.014 | 0.005 | [5 empty] | 0.26 | 0.0088 | 0.014 |  | 0.001 | 0 | 1093 | 590 | 670 |  |  |  |  | 482.2 | 582 | 656 | 20 | 73
37 | 88.5731 | 0.16 | 9.11 | 0.05 | 0.1 | 0.08 |  | 1.57 |  | 0.055 | 0.014 | 0.005 | [5 empty] | 0.26 | 0.0088 | 0.014 |  | 0.001 | 0 | 1121 | 590 | 670 |  |  |  |  | 482.2 | 573 | 656 | 21 | 74
37 | 88.5731 | 0.16 | 9.11 | 0.05 | 0.1 | 0.08 |  | 1.57 |  | 0.055 | 0.014 | 0.005 | [5 empty] | 0.26 | 0.0088 | 0.014 |  | 0.001 | 0 | 1149 | 590 | 670 |  |  |  |  | 482.2 | 558 | 661 | 19 | 69
37 | 88.5731 | 0.16 | 9.11 | 0.05 | 0.1 | 0.08 |  | 1.57 |  | 0.055 | 0.014 | 0.005 | [5 empty] | 0.26 | 0.0088 | 0.014 |  | 0.001 | 0 | 1177 | 590 | 670 |  |  |  |  | 482.2 | 563 | 656 | 19 | 69
37 | 88.5731 | 0.16 | 9.11 | 0.05 | 0.1 | 0.08 |  | 1.57 |  | 0.055 | 0.014 | 0.005 | [5 empty] | 0.26 | 0.0088 | 0.014 |  | 0.001 | 0 | 1204 | 590 | 670 |  |  |  |  | 482.2 | 575 | 657 | 21 | 74
37 | 88.5731 | 0.16 | 9.11 | 0.05 | 0.1 | 0.08 |  | 1.57 |  | 0.055 | 0.014 | 0.005 | [5 empty] | 0.26 | 0.0088 | 0.014 |  | 0.001 | 0 | 1221 | 590 | 610 |  |  |  |  | 482.2 | 695 | 832 | 19 | 71
37 | 88.5731 | 0.16 | 9.11 | 0.05 | 0.1 | 0.08 |  | 1.57 |  | 0.055 | 0.014 | 0.005 | [5 empty] | 0.26 | 0.0088 | 0.014 |  | 0.001 | 0 | 1221 | 590 | 643 |  |  |  |  | 482.2 | 606 | 719 | 20 | 72
37 | 88.5731 | 0.16 | 9.11 | 0.05 | 0.1 | 0.08 |  | 1.57 |  | 0.055 | 0.014 | 0.005 | [5 empty] | 0.26 | 0.0088 | 0.014 |  | 0.001 | 0 | 1221 | 590 | 654 |  |  |  |  | 482.2 | 625 | 714 | 21 | 71
37 | 88.5731 | 0.16 | 9.11 | 0.05 | 0.1 | 0.08 |  | 1.57 |  | 0.055 | 0.014 | 0.005 | [5 empty] | 0.26 | 0.0088 | 0.014 |  | 0.001 | 0 | 1221 | 590 | 671 |  |  |  |  | 482.2 | 584 | 672 | 22 | 72
37 | 88.5731 | 0.16 | 9.11 | 0.05 | 0.1 | 0.08 |  | 1.57 |  | 0.055 | 0.014 | 0.005 | [5 empty] | 0.26 | 0.0088 | 0.014 |  | 0.001 | 0 | 1221 | 590 | 688 |  |  |  |  | 482.2 | 532 | 655 | 22 | 74
37 | 88.5731 | 0.16 | 9.11 | 0.05 | 0.1 | 0.08 |  | 1.57 |  | 0.055 | 0.014 | 0.005 | [5 empty] | 0.26 | 0.0088 | 0.014 |  | 0.001 | 0 | 1221 | 590 | 704 |  |  |  |  | 482.2 | 554 | 641 | 21 | 75
37 | 88.5731 | 0.16 | 9.11 | 0.05 | 0.1 | 0.08 |  | 1.57 |  | 0.055 | 0.014 | 0.005 | [5 empty] | 0.26 | 0.0088 | 0.014 |  | 0.001 | 0 | 1221 | 590 | 732 |  |  |  |  | 482.2 | 477 | 579 | 22 | 72
37 | 88.5731 | 0.16 | 9.11 | 0.05 | 0.1 | 0.08 |  | 1.57 |  | 0.055 | 0.014 | 0.005 | [5 empty] | 0.26 | 0.0088 | 0.014 |  | 0.001 | 0 | 1038 | 590 | 670 |  |  |  |  | 593.3 | 443 | 511 | 31 | 83
37 | 88.5731 | 0.16 | 9.11 | 0.05 | 0.1 | 0.08 |  | 1.57 |  | 0.055 | 0.014 | 0.005 | [5 empty] | 0.26 | 0.0088 | 0.014 |  | 0.001 | 0 | 1066 | 590 | 670 |  |  |  |  | 593.3 | 456 | 517 | 30 | 84
37 | 88.5731 | 0.16 | 9.11 | 0.05 | 0.1 | 0.08 |  | 1.57 |  | 0.055 | 0.014 | 0.005 | [5 empty] | 0.26 | 0.0088 | 0.014 |  | 0.001 | 0 | 1093 | 590 | 670 |  |  |  |  | 593.3 | 451 | 507 | 23 | 83
37 | 88.5731 | 0.16 | 9.11 | 0.05 | 0.1 | 0.08 |  | 1.57 |  | 0.055 | 0.014 | 0.005 | [5 empty] | 0.26 | 0.0088 | 0.014 |  | 0.001 | 0 | 1121 | 590 | 670 |  |  |  |  | 593.3 | 448 | 507 | 24 | 84
37 | 88.5731 | 0.16 | 9.11 | 0.05 | 0.1 | 0.08 |  | 1.57 |  | 0.055 | 0.014 | 0.005 | [5 empty] | 0.26 | 0.0088 | 0.014 |  | 0.001 | 0 | 1149 | 590 | 670 |  |  |  |  | 593.3 | 471 | 495 | 21 | 84
37 | 88.5731 | 0.16 | 9.11 | 0.05 | 0.1 | 0.08 |  | 1.57 |  | 0.055 | 0.014 | 0.005 | [5 empty] | 0.26 | 0.0088 | 0.014 |  | 0.001 | 0 | 1177 | 590 | 670 |  |  |  |  | 593.3 | 463 | 501 | 23 | 84
37 | 88.5731 | 0.16 | 9.11 | 0.05 | 0.1 | 0.08 |  | 1.57 |  | 0.055 | 0.014 | 0.005 | [5 empty] | 0.26 | 0.0088 | 0.014 |  | 0.001 | 0 | 1204 | 590 | 670 |  |  |  |  | 593.3 | 437 | 507 | 31 | 83
37 | 88.5731 | 0.16 | 9.11 | 0.05 | 0.1 | 0.08 |  | 1.57 |  | 0.055 | 0.014 | 0.005 | [5 empty] | 0.26 | 0.0088 | 0.014 |  | 0.001 | 0 | 1221 | 590 | 610 |  |  |  |  | 593.3 | 567 | 636 | 22 | 82
37 | 88.5731 | 0.16 | 9.11 | 0.05 | 0.1 | 0.08 |  | 1.57 |  | 0.055 | 0.014 | 0.005 | [5 empty] | 0.26 | 0.0088 | 0.014 |  | 0.001 | 0 | 1221 | 590 | 643 |  |  |  |  | 593.3 | 497 | 568 | 21 | 81
37 | 88.5731 | 0.16 | 9.11 | 0.05 | 0.1 | 0.08 |  | 1.57 |  | 0.055 | 0.014 | 0.005 | [5 empty] | 0.26 | 0.0088 | 0.014 |  | 0.001 | 0 | 1221 | 590 | 654 |  |  |  |  | 593.3 | 472 | 544 | 22 | 81
37 | 88.5731 | 0.16 | 9.11 | 0.05 | 0.1 | 0.08 |  | 1.57 |  | 0.055 | 0.014 | 0.005 | [5 empty] | 0.26 | 0.0088 | 0.014 |  | 0.001 | 0 | 1221 | 590 | 671 |  |  |  |  | 593.3 | 467 | 530 | 30 | 86
37 | 88.5731 | 0.16 | 9.11 | 0.05 | 0.1 | 0.08 |  | 1.57 |  | 0.055 | 0.014 | 0.005 | [5 empty] | 0.26 | 0.0088 | 0.014 |  | 0.001 | 0 | 1221 | 590 | 688 |  |  |  |  | 593.3 | 443 | 490 | 24 | 84
37 | 88.5731 | 0.16 | 9.11 | 0.05 | 0.1 | 0.08 |  | 1.57 |  | 0.055 | 0.014 | 0.005 | [5 empty] | 0.26 | 0.0088 | 0.014 |  | 0.001 | 0 | 1221 | 590 | 704 |  |  |  |  | 593.3 | 419 | 483 | 27 | 85
37 | 88.5731 | 0.16 | 9.11 | 0.05 | 0.1 | 0.08 |  | 1.57 |  | 0.055 | 0.014 | 0.005 | [5 empty] | 0.26 | 0.0088 | 0.014 |  | 0.001 | 0 | 1221 | 590 | 732 |  |  |  |  | 593.3 | 395 | 462 | 36 | 87
38 | 88.3565 | 0.18 | 9.28 | 0.06 | 0.1 | 0.09 |  | 1.54 |  | 0.058 | 0.01 | 0.007 | [5 empty] | 0.29 | 0.0085 | 0.019 |  | 0.001 | 0 | 1120 | 570 | 670 | 642 |  |  |  | 23.9 | 809 | 953 | 19 | 60
38 | 88.3565 | 0.18 | 9.28 | 0.06 | 0.1 | 0.09 |  | 1.54 |  | 0.058 | 0.01 | 0.007 | [5 empty] | 0.29 | 0.0085 | 0.019 |  | 0.001 | 0 | 1120 | 570 | 670 | 642 |  |  |  | 23.9 | 807 | 950 | 19 | 60
38 | 88.3565 | 0.18 | 9.28 | 0.06 | 0.1 | 0.09 |  | 1.54 |  | 0.058 | 0.01 | 0.007 | [5 empty] | 0.29 | 0.0085 | 0.019 |  | 0.001 | 0 | 1120 | 570 | 670 | 642 |  |  |  | 93.3 | 769 | 895 | 19 | 64
38 | 88.3565 | 0.18 | 9.28 | 0.06 | 0.1 | 0.09 |  | 1.54 |  | 0.058 | 0.01 | 0.007 | [5 empty] | 0.29 | 0.0085 | 0.019 |  | 0.001 | 0 | 1120 | 570 | 670 | 642 |  |  |  | 93.3 | 772 | 900 | 20 | 61
38 | 88.3565 | 0.18 | 9.28 | 0.06 | 0.1 | 0.09 |  | 1.54 |  | 0.058 | 0.01 | 0.007 | [5 empty] | 0.29 | 0.0085 | 0.019 |  | 0.001 | 0 | 1120 | 570 | 670 | 642 |  |  |  | 204.4 | 736 | 853 | 18 | 65
38 | 88.3565 | 0.18 | 9.28 | 0.06 | 0.1 | 0.09 |  | 1.54 |  | 0.058 | 0.01 | 0.007 | [5 empty] | 0.29 | 0.0085 | 0.019 |  | 0.001 | 0 | 1120 | 570 | 670 | 642 |  |  |  | 204.4 | 688 | 843 | 17 | 64
38 | 88.3565 | 0.18 | 9.28 | 0.06 | 0.1 | 0.09 |  | 1.54 |  | 0.058 | 0.01 | 0.007 | [5 empty] | 0.29 | 0.0085 | 0.019 |  | 0.001 | 0 | 1120 | 570 | 670 | 642 |  |  |  | 315.6 | 701 | 797 | 16 | 64
38 | 88.3565 | 0.18 | 9.28 | 0.06 | 0.1 | 0.09 |  | 1.54 |  | 0.058 | 0.01 | 0.007 | [5 empty] | 0.29 | 0.0085 | 0.019 |  | 0.001 | 0 | 1120 | 570 | 670 | 642 |  |  |  | 315.6 | 701 | 806 | 17 | 67
38 | 88.3565 | 0.18 | 9.28 | 0.06 | 0.1 | 0.09 |  | 1.54 |  | 0.058 | 0.01 | 0.007 | [5 empty] | 0.29 | 0.0085 | 0.019 |  | 0.001 | 0 | 1120 | 570 | 670 | 642 |  |  |  | 426.7 | 659 | 753 | 17 | 63
38 | 88.3565 | 0.18 | 9.28 | 0.06 | 0.1 | 0.09 |  | 1.54 |  | 0.058 | 0.01 | 0.007 | [5 empty] | 0.29 | 0.0085 | 0.019 |  | 0.001 | 0 | 1120 | 570 | 670 | 642 |  |  |  | 426.7 | 643 | 758 | 17 | 65
38 | 88.3565 | 0.18 | 9.28 | 0.06 | 0.1 | 0.09 |  | 1.54 |  | 0.058 | 0.01 | 0.007 | [5 empty] | 0.29 | 0.0085 | 0.019 |  | 0.001 | 0 | 1120 | 570 | 670 | 642 |  |  |  | 537.8 | 566 | 635 | 21 | 71
38 | 88.3565 | 0.18 | 9.28 | 0.06 | 0.1 | 0.09 |  | 1.54 |  | 0.058 | 0.01 | 0.007 | [5 empty] | 0.29 | 0.0085 | 0.019 |  | 0.001 | 0 | 1120 | 570 | 670 | 642 |  |  |  | 537.8 | 577 | 647 | 23 | 77
38 | 88.3565 | 0.18 | 9.28 | 0.06 | 0.1 | 0.09 |  | 1.54 |  | 0.058 | 0.01 | 0.007 | [5 empty] | 0.29 | 0.0085 | 0.019 |  | 0.001 | 0 | 1120 | 570 | 670 | 642 |  |  |  | 593.3 | 503 | 563 | 20 | 77
38 | 88.3565 | 0.18 | 9.28 | 0.06 | 0.1 | 0.09 |  | 1.54 |  | 0.058 | 0.01 | 0.007 | [5 empty] | 0.29 | 0.0085 | 0.019 |  | 0.001 | 0 | 1120 | 570 | 670 | 642 |  |  |  | 593.3 | 492 | 548 | 23 | 77
38 | 88.3565 | 0.18 | 9.28 | 0.06 | 0.1 | 0.09 |  | 1.54 |  | 0.058 | 0.01 | 0.007 | [5 empty] | 0.29 | 0.0085 | 0.019 |  | 0.001 | 0 | 1120 | 570 | 670 | 642 |  |  |  | 648.9 | 416 | 480 | 17 | 76
38 | 88.3565 | 0.18 | 9.28 | 0.06 | 0.1 | 0.09 |  | 1.54 |  | 0.058 | 0.01 | 0.007 | [5 empty] | 0.29 | 0.0085 | 0.019 |  | 0.001 | 0 | 1120 | 570 | 670 | 642 |  |  |  | 648.9 | 406 | 448 | 25 | 82
38 | 88.3565 | 0.18 | 9.28 | 0.06 | 0.1 | 0.09 |  | 1.54 |  | 0.058 | 0.01 | 0.007 | [5 empty] | 0.29 | 0.0085 | 0.019 |  | 0.001 | 0 | 1120 | 570 | 670 | 642 |  |  |  | 676.7 | 343 | 410 | 36 | 84
38 | 88.3565 | 0.18 | 9.28 | 0.06 | 0.1 | 0.09 |  | 1.54 |  | 0.058 | 0.01 | 0.007 | [5 empty] | 0.29 | 0.0085 | 0.019 |  | 0.001 | 0 | 1120 | 570 | 670 | 642 |  |  |  | 676.7 | 360 | 439 | 25 | 84
38 | 88.3565 | 0.18 | 9.28 | 0.06 | 0.1 | 0.09 |  | 1.54 |  | 0.058 | 0.01 | 0.007 | [5 empty] | 0.29 | 0.0085 | 0.019 |  | 0.001 | 0 | 1120 | 570 | 670 | 642 |  |  |  | 704.4 | 279 | 325 | 24 | 85
38 | 88.3565 | 0.18 | 9.28 | 0.06 | 0.1 | 0.09 |  | 1.54 |  | 0.058 | 0.01 | 0.007 | [5 empty] | 0.29 | 0.0085 | 0.019 |  | 0.001 | 0 | 1120 | 570 | 670 | 642 |  |  |  | 704.4 | 310 | 401 | 20 | 79
38 | 88.3565 | 0.18 | 9.28 | 0.06 | 0.1 | 0.09 |  | 1.54 |  | 0.058 | 0.01 | 0.007 | [5 empty] | 0.29 | 0.0085 | 0.019 |  | 0.001 | 0 | 1120 | 570 | 670 | 642 | [8 empty] | 537.8 | 282.685 |  |  |  |  | 529.7 | 4461.8
38 | 88.3565 | 0.18 | 9.28 | 0.06 | 0.1 | 0.09 |  | 1.54 |  | 0.058 | 0.01 | 0.007 | [5 empty] | 0.29 | 0.0085 | 0.019 |  | 0.001 | 0 | 1120 | 570 | 670 | 642 | [8 empty] | 565.6 | 220.632 |  |  |  |  | 282 | 2282.1
38 | 88.3565 | 0.18 | 9.28 | 0.06 | 0.1 | 0.09 |  | 1.54 |  | 0.058 | 0.01 | 0.007 | [5 empty] | 0.29 | 0.0085 | 0.019 |  | 0.001 | 0 | 1120 | 570 | 670 | 642 | [8 empty] | 593.3 | 255.1061 | 5685.3 | 22.7 | 58.9 | 0.000155432 | 14 | 114.4 | 1517 | 4052 | 5344.6 | 5673
38 | 88.3565 | 0.18 | 9.28 | 0.06 | 0.1 | 0.09 |  | 1.54 |  | 0.058 | 0.01 | 0.007 | [5 empty] | 0.29 | 0.0085 | 0.019 |  | 0.001 | 0 | 1120 | 570 | 670 | 642 | [8 empty] | 593.3 | 230.9745 | 11641.8 | 9.6 | 62 | 5.8394e-05 | 129.3 | 906.4 | 5562.3 | 9731 | 11369.8 | 11638.8
38 | 88.3565 | 0.18 | 9.28 | 0.06 | 0.1 | 0.09 |  | 1.54 |  | 0.058 | 0.01 | 0.007 | [5 empty] | 0.29 | 0.0085 | 0.019 |  | 0.001 | 0 | 1120 | 570 | 670 | 642 | [8 empty] | 593.3 | 210.2902 | 20000.8 | 10.9 | 67.6 | 3.77517e-05 | 138.3 | 1129.7 | 8082.3 | 16052.9 | 19285.4 | 19985.4
38 | 88.3565 | 0.18 | 9.28 | 0.06 | 0.1 | 0.09 |  | 1.54 |  | 0.058 | 0.01 | 0.007 | [5 empty] | 0.29 | 0.0085 | 0.019 |  | 0.001 | 0 | 1120 | 570 | 670 | 642 | [8 empty] | 593.3 | 206.843 | 21905 | 5.1 | 63.6 | 2.14946e-05 | 102.8 | 1001.1 | 12641.2 | 20647.9 | 21823.8
38 | 88.3565 | 0.18 | 9.28 | 0.06 | 0.1 | 0.09 |  | 1.54 |  | 0.058 | 0.01 | 0.007 | [5 empty] | 0.29 | 0.0085 | 0.019 |  | 0.001 | 0 | 1120 | 570 | 670 | 642 | [8 empty] | 593.3 | 196.5007 |  |  |  |  | 110.1 | 1169.2 | 12162.9
38 | 88.3565 | 0.18 | 9.28 | 0.06 | 0.1 | 0.09 |  | 1.54 |  | 0.058 | 0.01 | 0.007 | [5 empty] | 0.29 | 0.0085 | 0.019 |  | 0.001 | 0 | 1120 | 570 | 670 | 642 | [8 empty] | 593.3 | 196.5007 | 24799.7 | 9.5 | 73.6 | 2.56964e-05 | 136.4 | 1305.6 | 11301.1 | 20783.9 | 24396.6 | 24796.7
38 | 88.3565 | 0.18 | 9.28 | 0.06 | 0.1 | 0.09 |  | 1.54 |  | 0.058 | 0.01 | 0.007 | [5 empty] | 0.29 | 0.0085 | 0.019 |  | 0.001 | 0 | 1120 | 570 | 670 | 642 | [8 empty] | 593.3 | 179.264 |  |  |  |  | 217.1 | 2092.5 | 21642
38 | 88.3565 | 0.18 | 9.28 | 0.06 | 0.1 | 0.09 |  | 1.54 |  | 0.058 | 0.01 | 0.007 | [5 empty] | 0.29 | 0.0085 | 0.019 |  | 0.001 | 0 | 1120 | 570 | 670 | 642 | [8 empty] | 621.1 | 234.4218 | 942.1 | 13.9 | 82.3 | 0.00086264 | 3.9 | 20.9 | 274.4 | 664.4 | 860.6 | 939.4
38 | 88.3565 | 0.18 | 9.28 | 0.06 | 0.1 | 0.09 |  | 1.54 |  | 0.058 | 0.01 | 0.007 | [5 empty] | 0.29 | 0.0085 | 0.019 |  | 0.001 | 0 | 1120 | 570 | 670 | 642 | [8 empty] | 621.1 | 179.2638 | 7170.1 | 137 | 85.6 | 9.90677e-05 | 32.3 | 351.8 | 2957.6 | 5408.9 | 6743.3 | 7154.5
38 | 88.3565 | 0.18 | 9.28 | 0.06 | 0.1 | 0.09 |  | 1.54 |  | 0.058 | 0.01 | 0.007 | [5 empty] | 0.29 | 0.0085 | 0.019 |  | 0.001 | 0 | 1120 | 570 | 670 | 642 | [8 empty] | 621.1 | 158.58 | 13220 | 5.7 | 77.6 | 3.16727e-05 | 242.5 | 2224 | 9044 | 12182.9 | 13159.8
38 | 88.3565 | 0.18 | 9.28 | 0.06 | 0.1 | 0.09 |  | 1.54 |  | 0.058 | 0.01 | 0.007 | [5 empty] | 0.29 | 0.0085 | 0.019 |  | 0.001 | 0 | 1120 | 570 | 670 | 642 | [8 empty] | 621.1 | 155.1321 | 15608.5 | 17.9 | 77.5 | 5.40623e-05 | 104.3 | 928.7 | 5747.3 | 9969.8 | 13084.3 | 15292.3
38 | 88.3565 | 0.18 | 9.28 | 0.06 | 0.1 | 0.09 |  | 1.54 |  | 0.058 | 0.01 | 0.007 | [5 empty] | 0.29 | 0.0085 | 0.019 |  | 0.001 | 0 | 1120 | 570 | 670 | 642 | [8 empty] | 621.1 | 137.895 | 26337 | 6.2 | 77.6 | 2.27951e-05 | 379 | 3633.6 | 13759.6 | 21404.1 | 25906.4 | 26366.9
38 | 88.3565 | 0.18 | 9.28 | 0.06 | 0.1 | 0.09 |  | 1.54 |  | 0.058 | 0.01 | 0.007 | [5 empty] | 0.29 | 0.0085 | 0.019 |  | 0.001 | 0 | 1120 | 570 | 670 | 642 | [8 empty] | 621.1 | 134.4478 | 29258.2 | 15.5 | 83.8 | 3.36225e-05 | 135.5 | 1618.8 | 9880.1 | 17222.9 | 24033.3 | 28985.7
38 | 88.3565 | 0.18 | 9.28 | 0.06 | 0.1 | 0.09 |  | 1.54 |  | 0.058 | 0.01 | 0.007 | [5 empty] | 0.29 | 0.0085 | 0.019 |  | 0.001 | 0 | 1120 | 570 | 670 | 642 | [8 empty] | 621.1 | 120.6583 |  |  |  |  | 422.7 | 3670.3 | 15678.9
38 | 88.3565 | 0.18 | 9.28 | 0.06 | 0.1 | 0.09 |  | 1.54 |  | 0.058 | 0.01 | 0.007 | [5 empty] | 0.29 | 0.0085 | 0.019 |  | 0.001 | 0 | 1120 | 570 | 670 | 642 | [8 empty] | 621.1 | 120.6583 |  |  |  |  | 186.1 | 2009 | 13902
38 | 88.3565 | 0.18 | 9.28 | 0.06 | 0.1 | 0.09 |  | 1.54 |  | 0.058 | 0.01 | 0.007 | [5 empty] | 0.29 | 0.0085 | 0.019 |  | 0.001 | 0 | 1120 | 570 | 670 | 642 | [8 empty] | 621.1 | 117.211 |  |  |  |  | 575.9 | 4968.8 | 21941.4
38 | 88.3565 | 0.18 | 9.28 | 0.06 | 0.1 | 0.09 |  | 1.54 |  | 0.058 | 0.01 | 0.007 | [5 empty] | 0.29 | 0.0085 | 0.019 |  | 0.001 | 0 | 1120 | 570 | 670 | 642 | [8 empty] | 648.9 | 165.4742 | 901.1 | 15.5 | 85.6 | 0.000964812 | 12 | 91.5 | 377.3 | 643.8 | 796.7 | 891.8
38 | 88.3565 | 0.18 | 9.28 | 0.06 | 0.1 | 0.09 |  | 1.54 |  | 0.058 | 0.01 | 0.007 | [5 empty] | 0.29 | 0.0085 | 0.019 |  | 0.001 | 0 | 1120 | 570 | 670 | 642 | [8 empty] | 648.9 | 127.5531 | 3780.9 | 17.3 | 88.7 | 0.00027448 | 73 | 354.8 | 1332.4 | 2167.4 | 2918.5 | 3686.2
38 | 88.3565 | 0.18 | 9.28 | 0.06 | 0.1 | 0.09 |  | 1.54 |  | 0.058 | 0.01 | 0.007 | [5 empty] | 0.29 | 0.0085 | 0.019 |  | 0.001 | 0 | 1120 | 570 | 670 | 642 | [8 empty] | 648.9 | 127.5531 | 7945.1 | 15 | 86.2 | 0.00015335 | 43 | 410.5 | 2083.6 | 3730.1 | 5734 | 7879.4
38 | 88.3565 | 0.18 | 9.28 | 0.06 | 0.1 | 0.09 |  | 1.54 |  | 0.058 | 0.01 | 0.007 | [5 empty] | 0.29 | 0.0085 | 0.019 |  | 0.001 | 0 | 1120 | 570 | 670 | 642 | [8 empty] | 648.9 | 110.3162 | 8129.1 | 9.5 | 89.6 | 0.000138537 | 121.8 | 672 | 2483.1 | 4231.8 | 6592.5 | 8111
38 | 88.3565 | 0.18 | 9.28 | 0.06 | 0.1 | 0.09 |  | 1.54 |  | 0.058 | 0.01 | 0.007 | [5 empty] | 0.29 | 0.0085 | 0.019 |  | 0.001 | 0 | 1120 | 570 | 670 | 642 | [8 empty] | 648.9 | 89.632 | 26222.1 | 8.6 | 81.9 | 5.32105e-05 | 375.8 | 2001 | 6479.6 | 12801 | 22083.4 | 26203.6
38 | 88.3565 | 0.18 | 9.28 | 0.06 | 0.1 | 0.09 |  | 1.54 |  | 0.058 | 0.01 | 0.007 | [5 empty] | 0.29 | 0.0085 | 0.019 |  | 0.001 | 0 | 1120 | 570 | 670 | 642 | [8 empty] | 648.9 | 62.0528 |  |  |  |  | 560.1 | 2742.9 | 12809.5
38 | 88.3565 | 0.18 | 9.28 | 0.06 | 0.1 | 0.09 |  | 1.54 |  | 0.058 | 0.01 | 0.007 | [5 empty] | 0.29 | 0.0085 | 0.019 |  | 0.001 | 0 | 1120 | 570 | 670 | 642 | [8 empty] | 648.9 | 48.2633 |  |  |  |  | 1858.9 | 5903.7
38 | 88.3565 | 0.18 | 9.28 | 0.06 | 0.1 | 0.09 |  | 1.54 |  | 0.058 | 0.01 | 0.007 | [5 empty] | 0.29 | 0.0085 | 0.019 |  | 0.001 | 0 | 1120 | 570 | 670 | 642 | [8 empty] | 648.9 | 48.2633 |  |  |  |  | 1623.9 | 5353.6
39 | 88.4735 | 0.17 | 9.2 | 0.05 | 0.09 | 0.09 |  | 1.54 |  | 0.055 | 0.01 | 0.006 | [5 empty] | 0.29 | 0.0082 | 0.016 |  | 0.0013 | 0 | 1120 | 570 | 670 | 642 |  |  |  | 23.9 | 769 | 917 | 20 | 60
39 | 88.4735 | 0.17 | 9.2 | 0.05 | 0.09 | 0.09 |  | 1.54 |  | 0.055 | 0.01 | 0.006 | [5 empty] | 0.29 | 0.0082 | 0.016 |  | 0.0013 | 0 | 1120 | 570 | 670 | 642 |  |  |  | 23.9 | 772 | 918 | 20 | 61
39 | 88.4735 | 0.17 | 9.2 | 0.05 | 0.09 | 0.09 |  | 1.54 |  | 0.055 | 0.01 | 0.006 | [5 empty] | 0.29 | 0.0082 | 0.016 |  | 0.0013 | 0 | 1120 | 570 | 670 | 642 |  |  |  | 93.3 | 666 | 851 | 21 | 66
39 | 88.4735 | 0.17 | 9.2 | 0.05 | 0.09 | 0.09 |  | 1.54 |  | 0.055 | 0.01 | 0.006 | [5 empty] | 0.29 | 0.0082 | 0.016 |  | 0.0013 | 0 | 1120 | 570 | 670 | 642 |  |  |  | 93.3 | 731 | 874 | 17 | 60
39 | 88.4735 | 0.17 | 9.2 | 0.05 | 0.09 | 0.09 |  | 1.54 |  | 0.055 | 0.01 | 0.006 | [5 empty] | 0.29 | 0.0082 | 0.016 |  | 0.0013 | 0 | 1120 | 570 | 670 | 642 |  |  |  | 204.4 | 634 | 794 | 19 | 65
39 | 88.4735 | 0.17 | 9.2 | 0.05 | 0.09 | 0.09 |  | 1.54 |  | 0.055 | 0.01 | 0.006 | [5 empty] | 0.29 | 0.0082 | 0.016 |  | 0.0013 | 0 | 1120 | 570 | 670 | 642 |  |  |  | 204.4 | 707 | 825 | 18
39 | 88.4735 | 0.17 | 9.2 | 0.05 | 0.09 | 0.09 |  | 1.54 |  | 0.055 | 0.01 | 0.006 | [5 empty] | 0.29 | 0.0082 | 0.016 |  | 0.0013 | 0 | 1120 | 570 | 670 | 642 |  |  |  | 315.6 | 668 | 765 | 16 | 60
39 | 88.4735 | 0.17 | 9.2 | 0.05 | 0.09 | 0.09 |  | 1.54 |  | 0.055 | 0.01 | 0.006 | [5 empty] | 0.29 | 0.0082 | 0.016 |  | 0.0013 | 0 | 1120 | 570 | 670 | 642 |  |  |  | 315.6 | 671 | 764 | 17 | 62
39 | 88.4735 | 0.17 | 9.2 | 0.05 | 0.09 | 0.09 |  | 1.54 |  | 0.055 | 0.01 | 0.006 | [5 empty] | 0.29 | 0.0082 | 0.016 |  | 0.0013 | 0 | 1120 | 570 | 670 | 642 |  |  |  | 426.7 | 623 | 720 | 16 | 61
39 | 88.4735 | 0.17 | 9.2 | 0.05 | 0.09 | 0.09 |  | 1.54 |  | 0.055 | 0.01 | 0.006 | [5 empty] | 0.29 | 0.0082 | 0.016 |  | 0.0013 | 0 | 1120 | 570 | 670 | 642 |  |  |  | 426.7 | 624 | 715 | 18 | 64
39 | 88.4735 | 0.17 | 9.2 | 0.05 | 0.09 | 0.09 |  | 1.54 |  | 0.055 | 0.01 | 0.006 | [5 empty] | 0.29 | 0.0082 | 0.016 |  | 0.0013 | 0 | 1120 | 570 | 670 | 642 |  |  |  | 537.8 | 536 | 613 | 21 | 72
39 | 88.4735 | 0.17 | 9.2 | 0.05 | 0.09 | 0.09 |  | 1.54 |  | 0.055 | 0.01 | 0.006 | [5 empty] | 0.29 | 0.0082 | 0.016 |  | 0.0013 | 0 | 1120 | 570 | 670 | 642 |  |  |  | 537.8 | 537 | 615 | 25 | 69
39 | 88.4735 | 0.17 | 9.2 | 0.05 | 0.09 | 0.09 |  | 1.54 |  | 0.055 | 0.01 | 0.006 | [5 empty] | 0.29 | 0.0082 | 0.016 |  | 0.0013 | 0 | 1120 | 570 | 670 | 642 |  |  |  | 593.3 | 461 | 518 | 22 | 78
39 | 88.4735 | 0.17 | 9.2 | 0.05 | 0.09 | 0.09 |  | 1.54 |  | 0.055 | 0.01 | 0.006 | [5 empty] | 0.29 | 0.0082 | 0.016 |  | 0.0013 | 0 | 1120 | 570 | 670 | 642 |  |  |  | 593.3 | 454 | 505 | 34 | 77
39 | 88.4735 | 0.17 | 9.2 | 0.05 | 0.09 | 0.09 |  | 1.54 |  | 0.055 | 0.01 | 0.006 | [5 empty] | 0.29 | 0.0082 | 0.016 |  | 0.0013 | 0 | 1120 | 570 | 670 | 642 |  |  |  | 648.9 | 403 | 459 | 20 | 74
39 | 88.4735 | 0.17 | 9.2 | 0.05 | 0.09 | 0.09 |  | 1.54 |  | 0.055 | 0.01 | 0.006 | [5 empty] | 0.29 | 0.0082 | 0.016 |  | 0.0013 | 0 | 1120 | 570 | 670 | 642 |  |  |  | 648.9 | 365 | 421 | 23 | 81
39 | 88.4735 | 0.17 | 9.2 | 0.05 | 0.09 | 0.09 |  | 1.54 |  | 0.055 | 0.01 | 0.006 | [5 empty] | 0.29 | 0.0082 | 0.016 |  | 0.0013 | 0 | 1120 | 570 | 670 | 642 |  |  |  | 676.7 | 333 | 367 | 25 | 81
39 | 88.4735 | 0.17 | 9.2 | 0.05 | 0.09 | 0.09 |  | 1.54 |  | 0.055 | 0.01 | 0.006 | [5 empty] | 0.29 | 0.0082 | 0.016 |  | 0.0013 | 0 | 1120 | 570 | 670 | 642 |  |  |  | 676.7 | 332 | 374 | 23 | 80
39 | 88.4735 | 0.17 | 9.2 | 0.05 | 0.09 | 0.09 |  | 1.54 |  | 0.055 | 0.01 | 0.006 | [5 empty] | 0.29 | 0.0082 | 0.016 |  | 0.0013 | 0 | 1120 | 570 | 670 | 642 |  |  |  | 704.4 | 274 | 312 | 33 | 86
39 | 88.4735 | 0.17 | 9.2 | 0.05 | 0.09 | 0.09 |  | 1.54 |  | 0.055 | 0.01 | 0.006 | [5 empty] | 0.29 | 0.0082 | 0.016 |  | 0.0013 | 0 | 1120 | 570 | 670 | 642 |  |  |  | 704.4 | 276 | 381 | 21 | 84
39 | 88.4735 | 0.17 | 9.2 | 0.05 | 0.09 | 0.09 |  | 1.54 |  | 0.055 | 0.01 | 0.006 | [5 empty] | 0.29 | 0.0082 | 0.016 |  | 0.0013 | 0 | 1120 | 570 | 670 | 642 | [8 empty] | 537.8 | 344.738 |  |  |  |  | 26.2 | 203.5 | 1832 | 6742.2
39 | 88.4735 | 0.17 | 9.2 | 0.05 | 0.09 | 0.09 |  | 1.54 |  | 0.055 | 0.01 | 0.006 | [5 empty] | 0.29 | 0.0082 | 0.016 |  | 0.0013 | 0 | 1120 | 570 | 670 | 642 | [8 empty] | 565.6 | 324.054 | 2613.7 | 12.9 | 52.8 | 0.000593892 | 0.8 | 24.4 | 356.5 | 1130 | 2033.5 | 2566.2
39 | 88.4735 | 0.17 | 9.2 | 0.05 | 0.09 | 0.09 |  | 1.54 |  | 0.055 | 0.01 | 0.006 | [5 empty] | 0.29 | 0.0082 | 0.016 |  | 0.0013 | 0 | 1120 | 570 | 670 | 642 | [8 empty] | 565.6 | 296.475 | 8576.9 | 7.5 | 38.7 | 0.000120766 | 35.8 | 192.2 | 1695.8 | 5520.7 | 8129.6 | 8575.1
39 | 88.4735 | 0.17 | 9.2 | 0.05 | 0.09 | 0.09 |  | 1.54 |  | 0.055 | 0.01 | 0.006 | [5 empty] | 0.29 | 0.0082 | 0.016 |  | 0.0013 | 0 | 1120 | 570 | 670 | 642 | [8 empty] | 593.3 | 255.106 | 1880.8 | 28.6 | 73.6 | 0.000113712 | 10.4 | 65.5 | 921.2 | 1449.8 | 1601.1 | 1770.1
39 | 88.4735 | 0.17 | 9.2 | 0.05 | 0.09 | 0.09 |  | 1.54 |  | 0.055 | 0.01 | 0.006 | [5 empty] | 0.29 | 0.0082 | 0.016 |  | 0.0013 | 0 | 1120 | 570 | 670 | 642 | [8 empty] | 593.3 | 220.632 | 6538.6 | 8.4 | 60.5 | 8.02456e-05 | 23.2 | 178 | 2773.3 | 5331.8 | 6409.2
39 | 88.4735 | 0.17 | 9.2 | 0.05 | 0.09 | 0.09 |  | 1.54 |  | 0.055 | 0.01 | 0.006 | [5 empty] | 0.29 | 0.0082 | 0.016 |  | 0.0013 | 0 | 1120 | 570 | 670 | 642 | [8 empty] | 621.1 | 220.632 | 761.8 | 12.8 | 78.6 | 0.001206098 | 7.6 | 46.6 | 286.9 | 542.3 | 694 | 760.6
39 | 88.4735 | 0.17 | 9.2 | 0.05 | 0.09 | 0.09 |  | 1.54 |  | 0.055 | 0.01 | 0.006 | [5 empty] | 0.29 | 0.0082 | 0.016 |  | 0.0013 | 0 | 1120 | 570 | 670 | 642 | [8 empty] | 621.1 | 206.843 | 2177.2 | 12.1 | 77.3 | 0.000299016 | 19.6 | 136.1 | 1012.3 | 1782.3 | 2095.7 | 2176
39 | 88.4735 | 0.17 | 9.2 | 0.05 | 0.09 | 0.09 |  | 1.54 |  | 0.055 | 0.01 | 0.006 | [5 empty] | 0.29 | 0.0082 | 0.016 |  | 0.0013 | 0 | 1120 | 570 | 670 | 642 | [8 empty] | 648.9 | 148.237 | 1012.4 | 12.9 | 83.5 | 0.000625339 | 38.4 | 165.9 | 529.2 | 769.5 | 937.3 | 1009.4
40 | 88.3594 | 0.18 | 9.29 | 0.06 | 0.08 | 0.09 |  | 1.54 |  | 0.059 | 0.01 | 0.007 | [5 empty] | 0.29 | 0.0086 | 0.018 |  | 0.008 | 0 | 1120 | 570 | 670 | 642 |  |  |  | 23.9 | 773 | 931 | 20 | 59
40 | 88.3594 | 0.18 | 9.29 | 0.06 | 0.08 | 0.09 |  | 1.54 |  | 0.059 | 0.01 | 0.007 | [5 empty] | 0.29 | 0.0086 | 0.018 |  | 0.008 | 0 | 1120 | 570 | 670 | 642 |  |  |  | 23.9 | 782 | 938 | 20 | 57
40 | 88.3594 | 0.18 | 9.29 | 0.06 | 0.08 | 0.09 |  | 1.54 |  | 0.059 | 0.01 | 0.007 | [5 empty] | 0.29 | 0.0086 | 0.018 |  | 0.008 | 0 | 1120 | 570 | 670 | 642 |  |  |  | 93.3 | 720 | 865 | 20 | 64
40 | 88.3594 | 0.18 | 9.29 | 0.06 | 0.08 | 0.09 |  | 1.54 |  | 0.059 | 0.01 | 0.007 | [5 empty] | 0.29 | 0.0086 | 0.018 |  | 0.008 | 0 | 1120 | 570 | 670 | 642 |  |  |  | 93.3 | 765 | 878 | 21 | 59
40 | 88.3594 | 0.18 | 9.29 | 0.06 | 0.08 | 0.09 |  | 1.54 |  | 0.059 | 0.01 | 0.007 | [5 empty] | 0.29 | 0.0086 | 0.018 |  | 0.008 | 0 | 1120 | 570 | 670 | 642 |  |  |  | 204.4 | 713 | 831 | 17 | 64
40 | 88.3594 | 0.18 | 9.29 | 0.06 | 0.08 | 0.09 |  | 1.54 |  | 0.059 | 0.01 | 0.007 | [5 empty] | 0.29 | 0.0086 | 0.018 |  | 0.008 | 0 | 1120 | 570 | 670 | 642 |  |  |  | 204.4 | 667 | 825 | 18 | 61
40 | 88.3594 | 0.18 | 9.29 | 0.06 | 0.08 | 0.09 |  | 1.54 |  | 0.059 | 0.01 | 0.007 | [5 empty] | 0.29 | 0.0086 | 0.018 |  | 0.008 | 0 | 1120 | 570 | 670 | 642 |  |  |  | 315.6 | 637 | 767 | 17 | 68
40 | 88.3594 | 0.18 | 9.29 | 0.06 | 0.08 | 0.09 |  | 1.54 |  | 0.059 | 0.01 | 0.007 | [5 empty] | 0.29 | 0.0086 | 0.018 |  | 0.008 | 0 | 1120 | 570 | 670 | 642 |  |  |  | 315.6 | 676 | 788 | 16 | 65
40 | 88.3594 | 0.18 | 9.29 | 0.06 | 0.08 | 0.09 |  | 1.54 |  | 0.059 | 0.01 | 0.007 | [5 empty] | 0.29 | 0.0086 | 0.018 |  | 0.008 | 0 | 1120 | 570 | 670 | 642 |  |  |  | 426.7 | 632 | 726 | 18 | 66
40 | 88.3594 | 0.18 | 9.29 | 0.06 | 0.08 | 0.09 |  | 1.54 |  | 0.059 | 0.01 | 0.007 | [5 empty] | 0.29 | 0.0086 | 0.018 |  | 0.008 | 0 | 1120 | 570 | 670 | 642 |  |  |  | 426.7 | 666 | 736 | 19 | 59
40 | 88.3594 | 0.18 | 9.29 | 0.06 | 0.08 | 0.09 |  | 1.54 |  | 0.059 | 0.01 | 0.007 | [5 empty] | 0.29 | 0.0086 | 0.018 |  | 0.008 | 0 | 1120 | 570 | 670 | 642 |  |  |  | 537.8 | 563 | 625 | 15 | 65
40 | 88.3594 | 0.18 | 9.29 | 0.06 | 0.08 | 0.09 |  | 1.54 |  | 0.059 | 0.01 | 0.007 | [5 empty] | 0.29 | 0.0086 | 0.018 |  | 0.008 | 0 | 1120 | 570 | 670 | 642 |  |  |  | 537.8 | 550 | 614 | 22 | 76
40 | 88.3594 | 0.18 | 9.29 | 0.06 | 0.08 | 0.09 |  | 1.54 |  | 0.059 | 0.01 | 0.007 | [5 empty] | 0.29 | 0.0086 | 0.018 |  | 0.008 | 0 | 1120 | 570 | 670 | 642 |  |  |  | 593.3 | 466 | 521 | 23
40 | 88.3594 | 0.18 | 9.29 | 0.06 | 0.08 | 0.09 |  | 1.54 |  | 0.059 | 0.01 | 0.007 | [5 empty] | 0.29 | 0.0086 | 0.018 |  | 0.008 | 0 | 1120 | 570 | 670 | 642 |  |  |  | 593.3 | 469 | 516 | 23
40 | 88.3594 | 0.18 | 9.29 | 0.06 | 0.08 | 0.09 |  | 1.54 |  | 0.059 | 0.01 | 0.007 | [5 empty] | 0.29 | 0.0086 | 0.018 |  | 0.008 | 0 | 1120 | 570 | 670 | 642 |  |  |  | 648.9 | 388 | 421 | 24 | 81
40 | 88.3594 | 0.18 | 9.29 | 0.06 | 0.08 | 0.09 |  | 1.54 |  | 0.059 | 0.01 | 0.007 | [5 empty] | 0.29 | 0.0086 | 0.018 |  | 0.008 | 0 | 1120 | 570 | 670 | 642 |  |  |  | 648.9 | 422 | 422 | 21 | 82
40 | 88.3594 | 0.18 | 9.29 | 0.06 | 0.08 | 0.09 |  | 1.54 |  | 0.059 | 0.01 | 0.007 | [5 empty] | 0.29 | 0.0086 | 0.018 |  | 0.008 | 0 | 1120 | 570 | 670 | 642 |  |  |  | 676.7 | 329 | 380 | 25 | 83
40 | 88.3594 | 0.18 | 9.29 | 0.06 | 0.08 | 0.09 |  | 1.54 |  | 0.059 | 0.01 | 0.007 | [5 empty] | 0.29 | 0.0086 | 0.018 |  | 0.008 | 0 | 1120 | 570 | 670 | 642 |  |  |  | 676.7 | 351 | 367 | 25
40 | 88.3594 | 0.18 | 9.29 | 0.06 | 0.08 | 0.09 |  | 1.54 |  | 0.059 | 0.01 | 0.007 | [5 empty] | 0.29 | 0.0086 | 0.018 |  | 0.008 | 0 | 1120 | 570 | 670 | 642 |  |  |  | 704.4 | 287 | 312 | 25 | 85
40 | 88.3594 | 0.18 | 9.29 | 0.06 | 0.08 | 0.09 |  | 1.54 |  | 0.059 | 0.01 | 0.007 | [5 empty] | 0.29 | 0.0086 | 0.018 |  | 0.008 | 0 | 1120 | 570 | 670 | 642 |  |  |  | 704.4 | 286 | 330 | 37 | 89
40 | 88.3594 | 0.18 | 9.29 | 0.06 | 0.08 | 0.09 |  | 1.54 |  | 0.059 | 0.01 | 0.007 | [5 empty] | 0.29 | 0.0086 | 0.018 |  | 0.008 | 0 | 1120 | 570 | 670 | 642 | [8 empty] | 537.8 | 324.054 |  |  |  |  | 66.8 | 468.7 | 4694.1
40 | 88.3594 | 0.18 | 9.29 | 0.06 | 0.08 | 0.09 |  | 1.54 |  | 0.059 | 0.01 | 0.007 | [5 empty] | 0.29 | 0.0086 | 0.018 |  | 0.008 | 0 | 1120 | 570 | 670 | 642 | [8 empty] | 565.6 | 310.264 | 4404.5 | 6.3 | 39.2 | 0.000303874 | 10.9 | 70.9 | 747.8 | 2329.3 | 4019.9
40 | 88.3594 | 0.18 | 9.29 | 0.06 | 0.08 | 0.09 |  | 1.54 |  | 0.059 | 0.01 | 0.007 | [5 empty] | 0.29 | 0.0086 | 0.018 |  | 0.008 | 0 | 1120 | 570 | 670 | 642 | [8 empty] | 565.6 | 268.896 |  |  |  |  | 27.9 | 257.6 | 2714.7 | 9584.3
40 | 88.3594 | 0.18 | 9.29 | 0.06 | 0.08 | 0.09 |  | 1.54 |  | 0.059 | 0.01 | 0.007 | [5 empty] | 0.29 | 0.0086 | 0.018 |  | 0.008 | 0 | 1120 | 570 | 670 | 642 | [8 empty] | 593.3 | 241.317 | 5430.1 | 13.5 | 65.5 | 0.000188473 | 9.5 | 125.3 | 1473.2 | 3749.7 | 5016.8 | 5407.5
40 | 88.3594 | 0.18 | 9.29 | 0.06 | 0.08 | 0.09 |  | 1.54 |  | 0.059 | 0.01 | 0.007 | [5 empty] | 0.29 | 0.0086 | 0.018 |  | 0.008 | 0 | 1120 | 570 | 670 | 642 | [8 empty] | 621.1 | 193.053 | 3291.2 | 18.2 | 78.9 | 0.00021088 | 29 | 190.5 | 1390.7 | 2513.4 | 3026.8 | 3260.9
40 | 88.3594 | 0.18 | 9.29 | 0.06 | 0.08 | 0.09 |  | 1.54 |  | 0.059 | 0.01 | 0.007 | [5 empty] | 0.29 | 0.0086 | 0.018 |  | 0.008 | 0 | 1120 | 570 | 670 | 642 | [8 empty] | 648.9 | 155.132 | 1952.6 | 13.7 | 83.7 | 0.000338981 | 71.5 | 316.5 | 1093.4 | 1585.2 | 1853.2 | 1947.8
40 | 88.3594 | 0.18 | 9.29 | 0.06 | 0.08 | 0.09 |  | 1.54 |  | 0.059 | 0.01 | 0.007 | [5 empty] | 0.29 | 0.0086 | 0.018 |  | 0.008 | 0 | 1120 | 570 | 670 | 642 | [8 empty] | 648.9 | 124.106 | 4148.4 | 18.3 | 86.9 | 0.000245383 | 69.3 | 370.6 | 1414.2 | 2393.4 | 3324.9 | 4086.3
40 | 88.3594 | 0.18 | 9.29 | 0.06 | 0.08 | 0.09 |  | 1.54 |  | 0.059 | 0.01 | 0.007 | [5 empty] | 0.29 | 0.0086 | 0.018 |  | 0.008 | 0 | 1120 | 570 | 670 | 642 | [8 empty] | 648.9 | 117.211 | 6046 | 14.2 | 75.7 |  | 33.7 | 306.4 | 2013.1 | 3411 | 4870 | 5972
41 | 87.91 | 0.05 | 9.04 | 0.5 | 0.28 | 0.11 |  | 2.03 |  | 0.006 | 0.001 | 0.02 | 0.02 |  |  |  |  | 0.01 |  | 0.021 |  | 0.002 | 0 | 950 | 800 |  |  |  | 8.8 | 3565.775 | 23.9 | 424 | 619 | 28 | 79
41 | 87.91 | 0.05 | 9.04 | 0.5 | 0.28 | 0.11 |  | 2.03 |  | 0.006 | 0.001 | 0.02 | 0.02 |  |  |  |  | 0.01 |  | 0.021 |  | 0.002 | 0 | 950 | 800 |  |  |  | 8.8 | 3565.775 | 100 | 403 | 570 | 25 | 80
41 | 87.91 | 0.05 | 9.04 | 0.5 | 0.28 | 0.11 |  | 2.03 |  | 0.006 | 0.001 | 0.02 | 0.02 |  |  |  |  | 0.01 |  | 0.021 |  | 0.002 | 0 | 950 | 800 |  |  |  | 8.8 | 3565.775 | 200 | 379 | 540 | 23 | 80
41 | 87.91 | 0.05 | 9.04 | 0.5 | 0.28 | 0.11 |  | 2.03 |  | 0.006 | 0.001 | 0.02 | 0.02 |  |  |  |  | 0.01 |  | 0.021 |  | 0.002 | 0 | 950 | 800 |  |  |  | 8.8 | 3565.775 | 300 | 380 | 516 | 21 | 78
41 | 87.91 | 0.05 | 9.04 | 0.5 | 0.28 | 0.11 |  | 2.03 |  | 0.006 | 0.001 | 0.02 | 0.02 |  |  |  |  | 0.01 |  | 0.021 |  | 0.002 | 0 | 950 | 800 |  |  |  | 8.8 | 3565.775 | 400 | 366 | 508 | 21 | 77
41 | 87.91 | 0.05 | 9.04 | 0.5 | 0.28 | 0.11 |  | 2.03 |  | 0.006 | 0.001 | 0.02 | 0.02 |  |  |  |  | 0.01 |  | 0.021 |  | 0.002 | 0 | 950 | 800 |  |  |  | 8.8 | 3565.775 | 500 | 327 | 455 | 24 | 80
41 | 87.91 | 0.05 | 9.04 | 0.5 | 0.28 | 0.11 |  | 2.03 |  | 0.006 | 0.001 | 0.02 | 0.02 |  |  |  |  | 0.01 |  | 0.021 |  | 0.002 | 0 | 950 | 800 |  |  |  | 8.8 | 3565.775 | 550 | 306 | 398 | 28 | 86
41 | 87.91 | 0.05 | 9.04 | 0.5 | 0.28 | 0.11 |  | 2.03 |  | 0.006 | 0.001 | 0.02 | 0.02 |  |  |  |  | 0.01 |  | 0.021 |  | 0.002 | 0 | 950 | 800 |  |  |  | 8.8 | 3565.775 | 600 | 255 | 322 | 37 | 92
41 | 87.91 | 0.05 | 9.04 | 0.5 | 0.28 | 0.11 |  | 2.03 |  | 0.006 | 0.001 | 0.02 | 0.02 |  |  |  |  | 0.01 |  | 0.021 |  | 0.002 | 0 | 950 | 800 |  |  |  | 8.8 | 3565.775 | 650 | 167 | 247 | 50 | 96
41 | 87.91 | 0.05 | 9.04 | 0.5 | 0.28 | 0.11 |  | 2.03 |  | 0.006 | 0.001 | 0.02 | 0.02 |  |  |  |  | 0.01 |  | 0.021 |  | 0.002 | 0 | 950 | 800 |  |  |  | 8.8 | 3565.775 | 700 | 105 | 182 | 48 | 98
41 | 87.91 | 0.05 | 9.04 | 0.5 | 0.28 | 0.11 |  | 2.03 |  | 0.006 | 0.001 | 0.02 | 0.02 |  |  |  |  | 0.01 |  | 0.021 |  | 0.002 | 0 | 950 | 800 |  |  |  | 8.8 | 3565.775 | 750 | 71 | 126 | 66 | 99
41 | 87.91 | 0.05 | 9.04 | 0.5 | 0.28 | 0.11 |  | 2.03 |  | 0.006 | 0.001 | 0.02 | 0.02 |  |  |  |  | 0.01 |  | 0.021 |  | 0.002 | 0 | 950 | 800 |  |  |  | 8.8 | 3565.775 | [5 empty] | 500 | 360 | 637.3 | 29 | 83
41 | 87.91 | 0.05 | 9.04 | 0.5 | 0.28 | 0.11 |  | 2.03 |  | 0.006 | 0.001 | 0.02 | 0.02 |  |  |  |  | 0.01 |  | 0.021 |  | 0.002 | 0 | 950 | 800 |  |  |  | 8.8 | 3565.775 | [5 empty] | 500 | 340 | 1054.4 | 34 | 86
41 | 87.91 | 0.05 | 9.04 | 0.5 | 0.28 | 0.11 |  | 2.03 |  | 0.006 | 0.001 | 0.02 | 0.02 |  |  |  |  | 0.01 |  | 0.021 |  | 0.002 | 0 | 950 | 800 |  |  |  | 8.8 | 3565.775 | [5 empty] | 500 | 320 | 1897.7 | 35 | 86
41 | 87.91 | 0.05 | 9.04 | 0.5 | 0.28 | 0.11 |  | 2.03 |  | 0.006 | 0.001 | 0.02 | 0.02 |  |  |  |  | 0.01 |  | 0.021 |  | 0.002 | 0 | 950 | 800 |  |  |  | 8.8 | 3565.775 | [5 empty] | 500 | 300 | 4310.5 | 32 | 86
41 | 87.91 | 0.05 | 9.04 | 0.5 | 0.28 | 0.11 |  | 2.03 |  | 0.006 | 0.001 | 0.02 | 0.02 |  |  |  |  | 0.01 |  | 0.021 |  | 0.002 | 0 | 950 | 800 |  |  |  | 8.8 | 3565.775 | [5 empty] | 500 | 290 | 10155.2 | 27 | 86
41 | 87.91 | 0.05 | 9.04 | 0.5 | 0.28 | 0.11 |  | 2.03 |  | 0.006 | 0.001 | 0.02 | 0.02 |  |  |  |  | 0.01 |  | 0.021 |  | 0.002 | 0 | 950 | 800 |  |  |  | 8.8 | 3565.775 | [5 empty] | 500 | 280 | 41667.1 | 23 | 83
41 | 87.91 | 0.05 | 9.04 | 0.5 | 0.28 | 0.11 |  | 2.03 |  | 0.006 | 0.001 | 0.02 | 0.02 |  |  |  |  | 0.01 |  | 0.021 |  | 0.002 | 0 | 950 | 800 |  |  |  | 8.8 | 3565.775 | [5 empty] | 500 | 270 | 74237.5 | 23 | 82
41 | 87.91 | 0.05 | 9.04 | 0.5 | 0.28 | 0.11 |  | 2.03 |  | 0.006 | 0.001 | 0.02 | 0.02 |  |  |  |  | 0.01 |  | 0.021 |  | 0.002 | 0 | 950 | 800 |  |  |  | 8.8 | 3565.775 | [5 empty] | 500 | 250
41 | 87.91 | 0.05 | 9.04 | 0.5 | 0.28 | 0.11 |  | 2.03 |  | 0.006 | 0.001 | 0.02 | 0.02 |  |  |  |  | 0.01 |  | 0.021 |  | 0.002 | 0 | 950 | 800 |  |  |  | 8.8 | 3565.775 | [5 empty] | 550 | 240 | 389.7 | 36 | 89
41 | 87.91 | 0.05 | 9.04 | 0.5 | 0.28 | 0.11 |  | 2.03 |  | 0.006 | 0.001 | 0.02 | 0.02 |  |  |  |  | 0.01 |  | 0.021 |  | 0.002 | 0 | 950 | 800 |  |  |  | 8.8 | 3565.775 | [5 empty] | 550 | 220 | 1498.1 | 30 | 89
41 | 87.91 | 0.05 | 9.04 | 0.5 | 0.28 | 0.11 |  | 2.03 |  | 0.006 | 0.001 | 0.02 | 0.02 |  |  |  |  | 0.01 |  | 0.021 |  | 0.002 | 0 | 950 | 800 |  |  |  | 8.8 | 3565.775 | [5 empty] | 550 | 200 | 13550.7 | 27 | 89
41 | 87.91 | 0.05 | 9.04 | 0.5 | 0.28 | 0.11 |  | 2.03 |  | 0.006 | 0.001 | 0.02 | 0.02 |  |  |  |  | 0.01 |  | 0.021 |  | 0.002 | 0 | 950 | 800 |  |  |  | 8.8 | 3565.775 | [5 empty] | 550 | 180 | 34736.2 | 27 | 88
41 | 87.91 | 0.05 | 9.04 | 0.5 | 0.28 | 0.11 |  | 2.03 |  | 0.006 | 0.001 | 0.02 | 0.02 |  |  |  |  | 0.01 |  | 0.021 |  | 0.002 | 0 | 950 | 800 |  |  |  | 8.8 | 3565.775 | [5 empty] | 550 | 170 | 41001.2 | 33 | 88
41 | 87.91 | 0.05 | 9.04 | 0.5 | 0.28 | 0.11 |  | 2.03 |  | 0.006 | 0.001 | 0.02 | 0.02 |  |  |  |  | 0.01 |  | 0.021 |  | 0.002 | 0 | 950 | 800 |  |  |  | 8.8 | 3565.775 | [5 empty] | 550 | 160 | 59675.6 | 30 | 88
41 | 87.91 | 0.05 | 9.04 | 0.5 | 0.28 | 0.11 |  | 2.03 |  | 0.006 | 0.001 | 0.02 | 0.02 |  |  |  |  | 0.01 |  | 0.021 |  | 0.002 | 0 | 950 | 800 |  |  |  | 8.8 | 3565.775 | [5 empty] | 550 | 140 | 97136.4 | 31 | 87
41 | 87.91 | 0.05 | 9.04 | 0.5 | 0.28 | 0.11 |  | 2.03 |  | 0.006 | 0.001 | 0.02 | 0.02 |  |  |  |  | 0.01 |  | 0.021 |  | 0.002 | 0 | 950 | 800 |  |  |  | 8.8 | 3565.775 | [5 empty] | 600 | 160 | 251.4 | 42 | 93
41 | 87.91 | 0.05 | 9.04 | 0.5 | 0.28 | 0.11 |  | 2.03 |  | 0.006 | 0.001 | 0.02 | 0.02 |  |  |  |  | 0.01 |  | 0.021 |  | 0.002 | 0 | 950 | 800 |  |  |  | 8.8 | 3565.775 | [5 empty] | 600 | 140 | 1227.9 | 38 | 93
41 | 87.91 | 0.05 | 9.04 | 0.5 | 0.28 | 0.11 |  | 2.03 |  | 0.006 | 0.001 | 0.02 | 0.02 |  |  |  |  | 0.01 |  | 0.021 |  | 0.002 | 0 | 950 | 800 |  |  |  | 8.8 | 3565.775 | [5 empty] | 600 | 120 | 4366 | 38 | 93
41 | 87.91 | 0.05 | 9.04 | 0.5 | 0.28 | 0.11 |  | 2.03 |  | 0.006 | 0.001 | 0.02 | 0.02 |  |  |  |  | 0.01 |  | 0.021 |  | 0.002 | 0 | 950 | 800 |  |  |  | 8.8 | 3565.775 | [5 empty] | 600 | 110 | 6760.5 | 45 | 91
41 | 87.91 | 0.05 | 9.04 | 0.5 | 0.28 | 0.11 |  | 2.03 |  | 0.006 | 0.001 | 0.02 | 0.02 |  |  |  |  | 0.01 |  | 0.021 |  | 0.002 | 0 | 950 | 800 |  |  |  | 8.8 | 3565.775 | [5 empty] | 600 | 100 | 10089.7 | 40 | 93
41 | 87.91 | 0.05 | 9.04 | 0.5 | 0.28 | 0.11 |  | 2.03 |  | 0.006 | 0.001 | 0.02 | 0.02 |  |  |  |  | 0.01 |  | 0.021 |  | 0.002 | 0 | 950 | 800 |  |  |  | 8.8 | 3565.775 | [5 empty] | 600 | 90 | 16199.6 | 37 | 90
41 | 87.91 | 0.05 | 9.04 | 0.5 | 0.28 | 0.11 |  | 2.03 |  | 0.006 | 0.001 | 0.02 | 0.02 |  |  |  |  | 0.01 |  | 0.021 |  | 0.002 | 0 | 950 | 800 |  |  |  | 8.8 | 3565.775 | [5 empty] | 600 | 70 | 49144.9 | 34 | 89
41 | 87.91 | 0.05 | 9.04 | 0.5 | 0.28 | 0.11 |  | 2.03 |  | 0.006 | 0.001 | 0.02 | 0.02 |  |  |  |  | 0.01 |  | 0.021 |  | 0.002 | 0 | 950 | 800 |  |  |  | 8.8 | 3565.775 | [5 empty] | 600 | 50
41 | 87.91 | 0.05 | 9.04 | 0.5 | 0.28 | 0.11 |  | 2.03 |  | 0.006 | 0.001 | 0.02 | 0.02 |  |  |  |  | 0.01 |  | 0.021 |  | 0.002 | 0 | 950 | 800 |  |  |  | 8.8 | 3565.775 | [5 empty] | 650 | 100 | 242 | 39 | 95
41 | 87.91 | 0.05 | 9.04 | 0.5 | 0.28 | 0.11 |  | 2.03 |  | 0.006 | 0.001 | 0.02 | 0.02 |  |  |  |  | 0.01 |  | 0.021 |  | 0.002 | 0 | 950 | 800 |  |  |  | 8.8 | 3565.775 | [5 empty] | 650 | 80 | 991.3 | 64 | 95
41 | 87.91 | 0.05 | 9.04 | 0.5 | 0.28 | 0.11 |  | 2.03 |  | 0.006 | 0.001 | 0.02 | 0.02 |  |  |  |  | 0.01 |  | 0.021 |  | 0.002 | 0 | 950 | 800 |  |  |  | 8.8 | 3565.775 | [5 empty] | 650 | 70 | 1883.5 | 42 | 93
41 | 87.91 | 0.05 | 9.04 | 0.5 | 0.28 | 0.11 |  | 2.03 |  | 0.006 | 0.001 | 0.02 | 0.02 |  |  |  |  | 0.01 |  | 0.021 |  | 0.002 | 0 | 950 | 800 |  |  |  | 8.8 | 3565.775 | [5 empty] | 650 | 60 | 3314.5 | 66 | 94
41 | 87.91 | 0.05 | 9.04 | 0.5 | 0.28 | 0.11 |  | 2.03 |  | 0.006 | 0.001 | 0.02 | 0.02 |  |  |  |  | 0.01 |  | 0.021 |  | 0.002 | 0 | 950 | 800 |  |  |  | 8.8 | 3565.775 | [5 empty] | 650 | 50 | 8064 | 50 | 94
41 | 87.91 | 0.05 | 9.04 | 0.5 | 0.28 | 0.11 |  | 2.03 |  | 0.006 | 0.001 | 0.02 | 0.02 |  |  |  |  | 0.01 |  | 0.021 |  | 0.002 | 0 | 950 | 800 |  |  |  | 8.8 | 3565.775 | [5 empty] | 650 | 40 | 18228.8 | 54 | 94
41 | 87.91 | 0.05 | 9.04 | 0.5 | 0.28 | 0.11 |  | 2.03 |  | 0.006 | 0.001 | 0.02 | 0.02 |  |  |  |  | 0.01 |  | 0.021 |  | 0.002 | 0 | 950 | 800 |  |  |  | 8.8 | 3565.775 | [5 empty] | 650 | 30 | 63557 | 65 | 84
41 | 87.91 | 0.05 | 9.04 | 0.5 | 0.28 | 0.11 |  | 2.03 |  | 0.006 | 0.001 | 0.02 | 0.02 |  |  |  |  | 0.01 |  | 0.021 |  | 0.002 | 0 | 950 | 800 |  |  |  | 8.8 | 3565.775 | [5 empty] | 650 | 25
41 | 87.91 | 0.05 | 9.04 | 0.5 | 0.28 | 0.11 |  | 2.03 |  | 0.006 | 0.001 | 0.02 | 0.02 |  |  |  |  | 0.01 |  | 0.021 |  | 0.002 | 0 | 950 | 800 |  |  |  | 8.8 | 3565.775 | [5 empty] | 700 | 40 | 233 | 81 | 97
41 | 87.91 | 0.05 | 9.04 | 0.5 | 0.28 | 0.11 |  | 2.03 |  | 0.006 | 0.001 | 0.02 | 0.02 |  |  |  |  | 0.01 |  | 0.021 |  | 0.002 | 0 | 950 | 800 |  |  |  | 8.8 | 3565.775 | [5 empty] | 700 | 30 | 980 | 67 | 97
41 | 87.91 | 0.05 | 9.04 | 0.5 | 0.28 | 0.11 |  | 2.03 |  | 0.006 | 0.001 | 0.02 | 0.02 |  |  |  |  | 0.01 |  | 0.021 |  | 0.002 | 0 | 950 | 800 |  |  |  | 8.8 | 3565.775 | [5 empty] | 700 | 20 | 4120.2 | 146 | 98
41 | 87.91 | 0.05 | 9.04 | 0.5 | 0.28 | 0.11 |  | 2.03 |  | 0.006 | 0.001 | 0.02 | 0.02 |  |  |  |  | 0.01 |  | 0.021 |  | 0.002 | 0 | 950 | 800 |  |  |  | 8.8 | 3565.775 | [5 empty] | 700 | 10 | 73293 | 75 | 90
42 | 89.1246 | 0.11 | 8.58 | 0.44 | 0.62 | 0.07 |  | 0.95 |  |  | 0.005 | 0.026 | 0.05 | [6 empty] | 0.0184 |  | 0.006 | 0 | [5 empty] | 7.1 | 1097.496 | 23.9 | 253 | 563 | 31 | 76
42 | 89.1246 | 0.11 | 8.58 | 0.44 | 0.62 | 0.07 |  | 0.95 |  |  | 0.005 | 0.026 | 0.05 | [6 empty] | 0.0184 |  | 0.006 | 0 | [5 empty] | 7.1 | 1097.496 | 100 | 270 | 515 | 30 | 77
42 | 89.1246 | 0.11 | 8.58 | 0.44 | 0.62 | 0.07 |  | 0.95 |  |  | 0.005 | 0.026 | 0.05 | [6 empty] | 0.0184 |  | 0.006 | 0 | [5 empty] | 7.1 | 1097.496 | 200 | 222 | 490 | 27 | 76
42 | 89.1246 | 0.11 | 8.58 | 0.44 | 0.62 | 0.07 |  | 0.95 |  |  | 0.005 | 0.026 | 0.05 | [6 empty] | 0.0184 |  | 0.006 | 0 | [5 empty] | 7.1 | 1097.496 | 300 | 231 | 474 | 27 | 75
42 | 89.1246 | 0.11 | 8.58 | 0.44 | 0.62 | 0.07 |  | 0.95 |  |  | 0.005 | 0.026 | 0.05 | [6 empty] | 0.0184 |  | 0.006 | 0 | [5 empty] | 7.1 | 1097.496 | 400 | 211 | 452 | 26 | 74
42 | 89.1246 | 0.11 | 8.58 | 0.44 | 0.62 | 0.07 |  | 0.95 |  |  | 0.005 | 0.026 | 0.05 | [6 empty] | 0.0184 |  | 0.006 | 0 | [5 empty] | 7.1 | 1097.496 | 500 | 184 | 393 | 33 | 79
42 | 89.1246 | 0.11 | 8.58 | 0.44 | 0.62 | 0.07 |  | 0.95 |  |  | 0.005 | 0.026 | 0.05 | [6 empty] | 0.0184 |  | 0.006 | 0 | [5 empty] | 7.1 | 1097.496 | 550 | 182 | 326 | 44 | 86
42 | 89.1246 | 0.11 | 8.58 | 0.44 | 0.62 | 0.07 |  | 0.95 |  |  | 0.005 | 0.026 | 0.05 | [6 empty] | 0.0184 |  | 0.006 | 0 | [5 empty] | 7.1 | 1097.496 | 600 | 128 | 257 | 60 | 93
42 | 89.1246 | 0.11 | 8.58 | 0.44 | 0.62 | 0.07 |  | 0.95 |  |  | 0.005 | 0.026 | 0.05 | [6 empty] | 0.0184 |  | 0.006 | 0 | [5 empty] | 7.1 | 1097.496 | 650 | 106 | 184 | 74 | 97
42 | 89.1246 | 0.11 | 8.58 | 0.44 | 0.62 | 0.07 |  | 0.95 |  |  | 0.005 | 0.026 | 0.05 | [6 empty] | 0.0184 |  | 0.006 | 0 | [5 empty] | 7.1 | 1097.496 | 700 | 69 | 128 | 103 | 98
42 | 89.1246 | 0.11 | 8.58 | 0.44 | 0.62 | 0.07 |  | 0.95 |  |  | 0.005 | 0.026 | 0.05 | [6 empty] | 0.0184 |  | 0.006 | 0 | [5 empty] | 7.1 | 1097.496 | [5 empty] | 550 | 157 | 259.1 | 58 | 90
42 | 89.1246 | 0.11 | 8.58 | 0.44 | 0.62 | 0.07 |  | 0.95 |  |  | 0.005 | 0.026 | 0.05 | [6 empty] | 0.0184 |  | 0.006 | 0 | [5 empty] | 7.1 | 1097.496 | [5 empty] | 550 | 137 | 762.1 | 73 | 92
42 | 89.1246 | 0.11 | 8.58 | 0.44 | 0.62 | 0.07 |  | 0.95 |  |  | 0.005 | 0.026 | 0.05 | [6 empty] | 0.0184 |  | 0.006 | 0 | [5 empty] | 7.1 | 1097.496 | [5 empty] | 550 | 118 | 2183.3 | 81 | 93
42 | 89.1246 | 0.11 | 8.58 | 0.44 | 0.62 | 0.07 |  | 0.95 |  |  | 0.005 | 0.026 | 0.05 | [6 empty] | 0.0184 |  | 0.006 | 0 | [5 empty] | 7.1 | 1097.496 | [5 empty] | 550 | 108 | 4035.2 | 80 | 93
42 | 89.1246 | 0.11 | 8.58 | 0.44 | 0.62 | 0.07 |  | 0.95 |  |  | 0.005 | 0.026 | 0.05 | [6 empty] | 0.0184 |  | 0.006 | 0 | [5 empty] | 7.1 | 1097.496 | [5 empty] | 550 | 98 | 9726.8 | 51 | 93
42 | 89.1246 | 0.11 | 8.58 | 0.44 | 0.62 | 0.07 |  | 0.95 |  |  | 0.005 | 0.026 | 0.05 | [6 empty] | 0.0184 |  | 0.006 | 0 | [5 empty] | 7.1 | 1097.496 | [5 empty] | 550 | 88 | 28708.5 | 58 | 94
42 | 89.1246 | 0.11 | 8.58 | 0.44 | 0.62 | 0.07 |  | 0.95 |  |  | 0.005 | 0.026 | 0.05 | [6 empty] | 0.0184 |  | 0.006 | 0 | [5 empty] | 7.1 | 1097.496 | [5 empty] | 550 | 78 | 78247.3 | 48 | 94
42 | 89.1246 | 0.11 | 8.58 | 0.44 | 0.62 | 0.07 |  | 0.95 |  |  | 0.005 | 0.026 | 0.05 | [6 empty] | 0.0184 |  | 0.006 | 0 | [5 empty] | 7.1 | 1097.496 | [5 empty] | 600 | 108 | 73.8 | 96 | 94
42 | 89.1246 | 0.11 | 8.58 | 0.44 | 0.62 | 0.07 |  | 0.95 |  |  | 0.005 | 0.026 | 0.05 | [6 empty] | 0.0184 |  | 0.006 | 0 | [5 empty] | 7.1 | 1097.496 | [5 empty] | 600 | 88 | 352 | 83 | 94
42 | 89.1246 | 0.11 | 8.58 | 0.44 | 0.62 | 0.07 |  | 0.95 |  |  | 0.005 | 0.026 | 0.05 | [6 empty] | 0.0184 |  | 0.006 | 0 | [5 empty] | 7.1 | 1097.496 | [5 empty] | 600 | 69 | 3076.1 | 63 | 95
42 | 89.1246 | 0.11 | 8.58 | 0.44 | 0.62 | 0.07 |  | 0.95 |  |  | 0.005 | 0.026 | 0.05 | [6 empty] | 0.0184 |  | 0.006 | 0 | [5 empty] | 7.1 | 1097.496 | [5 empty] | 600 | 61 | 10758.4 | 39 | 94
42 | 89.1246 | 0.11 | 8.58 | 0.44 | 0.62 | 0.07 |  | 0.95 |  |  | 0.005 | 0.026 | 0.05 | [6 empty] | 0.0184 |  | 0.006 | 0 | [5 empty] | 7.1 | 1097.496 | [5 empty] | 600 | 53 | 41585.5 | 30 | 93
42 | 89.1246 | 0.11 | 8.58 | 0.44 | 0.62 | 0.07 |  | 0.95 |  |  | 0.005 | 0.026 | 0.05 | [6 empty] | 0.0184 |  | 0.006 | 0 | [5 empty] | 7.1 | 1097.496 | [5 empty] | 600 | 47 | 105620.8 | 33 | 88
42 | 89.1246 | 0.11 | 8.58 | 0.44 | 0.62 | 0.07 |  | 0.95 |  |  | 0.005 | 0.026 | 0.05 | [6 empty] | 0.0184 |  | 0.006 | 0 | [5 empty] | 7.1 | 1097.496 | [5 empty] | 650 | 69 | 65.4 | 77 | 96
42 | 89.1246 | 0.11 | 8.58 | 0.44 | 0.62 | 0.07 |  | 0.95 |  |  | 0.005 | 0.026 | 0.05 | [6 empty] | 0.0184 |  | 0.006 | 0 | [5 empty] | 7.1 | 1097.496 | [5 empty] | 650 | 53 | 437.3 | 76 | 96
42 | 89.1246 | 0.11 | 8.58 | 0.44 | 0.62 | 0.07 |  | 0.95 |  |  | 0.005 | 0.026 | 0.05 | [6 empty] | 0.0184 |  | 0.006 | 0 | [5 empty] | 7.1 | 1097.496 | [5 empty] | 650 | 41 | 6707.3 | 68 | 95
42 | 89.1246 | 0.11 | 8.58 | 0.44 | 0.62 | 0.07 |  | 0.95 |  |  | 0.005 | 0.026 | 0.05 | [6 empty] | 0.0184 |  | 0.006 | 0 | [5 empty] | 7.1 | 1097.496 | [5 empty] | 650 | 37 | 10365.4 | 48 | 94
42 | 89.1246 | 0.11 | 8.58 | 0.44 | 0.62 | 0.07 |  | 0.95 |  |  | 0.005 | 0.026 | 0.05 | [6 empty] | 0.0184 |  | 0.006 | 0 | [5 empty] | 7.1 | 1097.496 | [5 empty] | 650 | 33 | 13849.6 | 63 | 95
42 | 89.1246 | 0.11 | 8.58 | 0.44 | 0.62 | 0.07 |  | 0.95 |  |  | 0.005 | 0.026 | 0.05 | [6 empty] | 0.0184 |  | 0.006 | 0 | [5 empty] | 7.1 | 1097.496 | [5 empty] | 650 | 29 | 26120.8 | 51 | 91
42 | 89.1246 | 0.11 | 8.58 | 0.44 | 0.62 | 0.07 |  | 0.95 |  |  | 0.005 | 0.026 | 0.05 | [6 empty] | 0.0184 |  | 0.006 | 0 | [5 empty] | 7.1 | 1097.496 | [5 empty] | 700 | 37 | 217.5 | 69 | 97
42 | 89.1246 | 0.11 | 8.58 | 0.44 | 0.62 | 0.07 |  | 0.95 |  |  | 0.005 | 0.026 | 0.05 | [6 empty] | 0.0184 |  | 0.006 | 0 | [5 empty] | 7.1 | 1097.496 | [5 empty] | 700 | 29 | 732.5 | 57 | 97
42 | 89.1246 | 0.11 | 8.58 | 0.44 | 0.62 | 0.07 |  | 0.95 |  |  | 0.005 | 0.026 | 0.05 | [6 empty] | 0.0184 |  | 0.006 | 0 | [5 empty] | 7.1 | 1097.496 | [5 empty] | 700 | 26 | 1238 | 89 | 96
42 | 89.1246 | 0.11 | 8.58 | 0.44 | 0.62 | 0.07 |  | 0.95 |  |  | 0.005 | 0.026 | 0.05 | [6 empty] | 0.0184 |  | 0.006 | 0 | [5 empty] | 7.1 | 1097.496 | [5 empty] | 700 | 22 | 3085.1 | 82 | 96
42 | 89.1246 | 0.11 | 8.58 | 0.44 | 0.62 | 0.07 |  | 0.95 |  |  | 0.005 | 0.026 | 0.05 | [6 empty] | 0.0184 |  | 0.006 | 0 | [5 empty] | 7.1 | 1097.496 | [5 empty] | 700 | 18 | 6400.4 | 85 | 89
43 | 88.689 | 0.09 | 9.15 | 0.45 | 0.45 | 0.12 |  | 0.93 |  |  | 0.009 | 0.021 | 0.06 | [6 empty] | 0.017 |  | 0.014 | 0 | 900 | 730 |  |  |  | 8 | 2048 | 23.9 | 282 | 578 | 31 | 75
43 | 88.689 | 0.09 | 9.15 | 0.45 | 0.45 | 0.12 |  | 0.93 |  |  | 0.009 | 0.021 | 0.06 | [6 empty] | 0.017 |  | 0.014 | 0 | 900 | 730 |  |  |  | 8 | 2048 | 100 | 273 | 531 | 30 | 77
43 | 88.689 | 0.09 | 9.15 | 0.45 | 0.45 | 0.12 |  | 0.93 |  |  | 0.009 | 0.021 | 0.06 | [6 empty] | 0.017 |  | 0.014 | 0 | 900 | 730 |  |  |  | 8 | 2048 | 200 | 229 | 501 | 27 | 75
43 | 88.689 | 0.09 | 9.15 | 0.45 | 0.45 | 0.12 |  | 0.93 |  |  | 0.009 | 0.021 | 0.06 | [6 empty] | 0.017 |  | 0.014 | 0 | 900 | 730 |  |  |  | 8 | 2048 | 300 | 227 | 487 | 26 | 74
43 | 88.689 | 0.09 | 9.15 | 0.45 | 0.45 | 0.12 |  | 0.93 |  |  | 0.009 | 0.021 | 0.06 | [6 empty] | 0.017 |  | 0.014 | 0 | 900 | 730 |  |  |  | 8 | 2048 | 400 | 203 | 462 | 24 | 72
43 | 88.689 | 0.09 | 9.15 | 0.45 | 0.45 | 0.12 |  | 0.93 |  |  | 0.009 | 0.021 | 0.06 | [6 empty] | 0.017 |  | 0.014 | 0 | 900 | 730 |  |  |  | 8 | 2048 | 500 | 188 | 395 | 32 | 78
43 | 88.689 | 0.09 | 9.15 | 0.45 | 0.45 | 0.12 |  | 0.93 |  |  | 0.009 | 0.021 | 0.06 | [6 empty] | 0.017 |  | 0.014 | 0 | 900 | 730 |  |  |  | 8 | 2048 | 550 | 162 | 328 | 39 | 85
43 | 88.689 | 0.09 | 9.15 | 0.45 | 0.45 | 0.12 |  | 0.93 |  |  | 0.009 | 0.021 | 0.06 | [6 empty] | 0.017 |  | 0.014 | 0 | 900 | 730 |  |  |  | 8 | 2048 | 600 | 142 | 260 | 65 | 93
43 | 88.689 | 0.09 | 9.15 | 0.45 | 0.45 | 0.12 |  | 0.93 |  |  | 0.009 | 0.021 | 0.06 | [6 empty] | 0.017 |  | 0.014 | 0 | 900 | 730 |  |  |  | 8 | 2048 | 650 | 113 | 180 | 71 | 96
43 | 88.689 | 0.09 | 9.15 | 0.45 | 0.45 | 0.12 |  | 0.93 |  |  | 0.009 | 0.021 | 0.06 | [6 empty] | 0.017 |  | 0.014 | 0 | 900 | 730 |  |  |  | 8 | 2048 | 700 | 86 | 133 | 105 | 98
43 | 88.689 | 0.09 | 9.15 | 0.45 | 0.45 | 0.12 |  | 0.93 |  |  | 0.009 | 0.021 | 0.06 | [6 empty] | 0.017 |  | 0.014 | 0 | 900 | 730 |  |  |  | 8 | 2048 | [5 empty] | 550 | 157 | 265.8 | 66 | 93
43 | 88.689 | 0.09 | 9.15 | 0.45 | 0.45 | 0.12 |  | 0.93 |  |  | 0.009 | 0.021 | 0.06 | [6 empty] | 0.017 |  | 0.014 | 0 | 900 | 730 |  |  |  | 8 | 2048 | [5 empty] | 550 | 137 | 761.7 | 73 | 90
43 | 88.689 | 0.09 | 9.15 | 0.45 | 0.45 | 0.12 |  | 0.93 |  |  | 0.009 | 0.021 | 0.06 | [6 empty] | 0.017 |  | 0.014 | 0 | 900 | 730 |  |  |  | 8 | 2048 | [5 empty] | 550 | 118 | 3521 | 82 | 92
43 | 88.689 | 0.09 | 9.15 | 0.45 | 0.45 | 0.12 |  | 0.93 |  |  | 0.009 | 0.021 | 0.06 | [6 empty] | 0.017 |  | 0.014 | 0 | 900 | 730 |  |  |  | 8 | 2048 | [5 empty] | 550 | 108 | 6903.8 | 52 | 91
43 | 88.689 | 0.09 | 9.15 | 0.45 | 0.45 | 0.12 |  | 0.93 |  |  | 0.009 | 0.021 | 0.06 | [6 empty] | 0.017 |  | 0.014 | 0 | 900 | 730 |  |  |  | 8 | 2048 | [5 empty] | 550 | 98 | 16684.8 | 64 | 92
43 | 88.689 | 0.09 | 9.15 | 0.45 | 0.45 | 0.12 |  | 0.93 |  |  | 0.009 | 0.021 | 0.06 | [6 empty] | 0.017 |  | 0.014 | 0 | 900 | 730 |  |  |  | 8 | 2048 | [5 empty] | 550 | 88 | 66542.4 | 47 | 89
43 | 88.689 | 0.09 | 9.15 | 0.45 | 0.45 | 0.12 |  | 0.93 |  |  | 0.009 | 0.021 | 0.06 | [6 empty] | 0.017 |  | 0.014 | 0 | 900 | 730 |  |  |  | 8 | 2048 | [5 empty] | 550 | 78 | 116154.8 | 41 | 90
43 | 88.689 | 0.09 | 9.15 | 0.45 | 0.45 | 0.12 |  | 0.93 |  |  | 0.009 | 0.021 | 0.06 | [6 empty] | 0.017 |  | 0.014 | 0 | 900 | 730 |  |  |  | 8 | 2048 | [5 empty] | 600 | 108 | 103 | 113 | 93
43 | 88.689 | 0.09 | 9.15 | 0.45 | 0.45 | 0.12 |  | 0.93 |  |  | 0.009 | 0.021 | 0.06 | [6 empty] | 0.017 |  | 0.014 | 0 | 900 | 730 |  |  |  | 8 | 2048 | [5 empty] | 600 | 88 | 626.5 | 66 | 93
43 | 88.689 | 0.09 | 9.15 | 0.45 | 0.45 | 0.12 |  | 0.93 |  |  | 0.009 | 0.021 | 0.06 | [6 empty] | 0.017 |  | 0.014 | 0 | 900 | 730 |  |  |  | 8 | 2048 | [5 empty] | 600 | 69 | 5885.1 | 77 | 93
43 | 88.689 | 0.09 | 9.15 | 0.45 | 0.45 | 0.12 |  | 0.93 |  |  | 0.009 | 0.021 | 0.06 | [6 empty] | 0.017 |  | 0.014 | 0 | 900 | 730 |  |  |  | 8 | 2048 | [5 empty] | 600 | 61 | 13721.1 | 70 | 94
43 | 88.689 | 0.09 | 9.15 | 0.45 | 0.45 | 0.12 |  | 0.93 |  |  | 0.009 | 0.021 | 0.06 | [6 empty] | 0.017 |  | 0.014 | 0 | 900 | 730 |  |  |  | 8 | 2048 | [5 empty] | 600 | 53 | 36594.3 | 57 | 92
43 | 88.689 | 0.09 | 9.15 | 0.45 | 0.45 | 0.12 |  | 0.93 |  |  | 0.009 | 0.021 | 0.06 | [6 empty] | 0.017 |  | 0.014 | 0 | 900 | 730 |  |  |  | 8 | 2048 | [5 empty] | 600 | 47 | 70369.2 | 48 | 93
43 | 88.689 | 0.09 | 9.15 | 0.45 | 0.45 | 0.12 |  | 0.93 |  |  | 0.009 | 0.021 | 0.06 | [6 empty] | 0.017 |  | 0.014 | 0 | 900 | 730 |  |  |  | 8 | 2048 | [5 empty] | 650 | 69 | 88.7 | 91 | 94
43 | 88.689 | 0.09 | 9.15 | 0.45 | 0.45 | 0.12 |  | 0.93 |  |  | 0.009 | 0.021 | 0.06 | [6 empty] | 0.017 |  | 0.014 | 0 | 900 | 730 |  |  |  | 8 | 2048 | [5 empty] | 650 | 53 | 565.3 | 69 | 94
43 | 88.689 | 0.09 | 9.15 | 0.45 | 0.45 | 0.12 |  | 0.93 |  |  | 0.009 | 0.021 | 0.06 | [6 empty] | 0.017 |  | 0.014 | 0 | 900 | 730 |  |  |  | 8 | 2048 | [5 empty] | 650 | 41 | 3023 | 54 | 94
43 | 88.689 | 0.09 | 9.15 | 0.45 | 0.45 | 0.12 |  | 0.93 |  |  | 0.009 | 0.021 | 0.06 | [6 empty] | 0.017 |  | 0.014 | 0 | 900 | 730 |  |  |  | 8 | 2048 | [5 empty] | 650 | 37 | 6112.5 | 48 | 93
43 | 88.689 | 0.09 | 9.15 | 0.45 | 0.45 | 0.12 |  | 0.93 |  |  | 0.009 | 0.021 | 0.06 | [6 empty] | 0.017 |  | 0.014 | 0 | 900 | 730 |  |  |  | 8 | 2048 | [5 empty] | 650 | 33 | 11515.5 | 53 | 92
43 | 88.689 | 0.09 | 9.15 | 0.45 | 0.45 | 0.12 |  | 0.93 |  |  | 0.009 | 0.021 | 0.06 | [6 empty] | 0.017 |  | 0.014 | 0 | 900 | 730 |  |  |  | 8 | 2048 | [5 empty] | 650 | 29 | 21484.4 | 76 | 93
43 | 88.689 | 0.09 | 9.15 | 0.45 | 0.45 | 0.12 |  | 0.93 |  |  | 0.009 | 0.021 | 0.06 | [6 empty] | 0.017 |  | 0.014 | 0 | 900 | 730 |  |  |  | 8 | 2048 | [5 empty] | 700 | 37 | 193.3 | 87 | 96
43 | 88.689 | 0.09 | 9.15 | 0.45 | 0.45 | 0.12 |  | 0.93 |  |  | 0.009 | 0.021 | 0.06 | [6 empty] | 0.017 |  | 0.014 | 0 | 900 | 730 |  |  |  | 8 | 2048 | [5 empty] | 700 | 29 | 540.3 | 60 | 94
43 | 88.689 | 0.09 | 9.15 | 0.45 | 0.45 | 0.12 |  | 0.93 |  |  | 0.009 | 0.021 | 0.06 | [6 empty] | 0.017 |  | 0.014 | 0 | 900 | 730 |  |  |  | 8 | 2048 | [5 empty] | 700 | 26 | 1057.9 | 69 | 94
43 | 88.689 | 0.09 | 9.15 | 0.45 | 0.45 | 0.12 |  | 0.93 |  |  | 0.009 | 0.021 | 0.06 | [6 empty] | 0.017 |  | 0.014 | 0 | 900 | 730 |  |  |  | 8 | 2048 | [5 empty] | 700 | 22 | 2364.2 | 65 | 92
43 | 88.689 | 0.09 | 9.15 | 0.45 | 0.45 | 0.12 |  | 0.93 |  |  | 0.009 | 0.021 | 0.06 | [6 empty] | 0.017 |  | 0.014 | 0 | 900 | 730 |  |  |  | 8 | 2048 | [5 empty] | 700 | 18 | 5087.9 | 65 | 90
44 | 88.593 | 0.13 | 8.96 | 0.5 | 0.54 | 0.1 |  | 1.05 |  |  | 0.013 | 0.025 | 0.05 | [6 empty] | 0.023 |  | 0.016 | 0 | 970 | 860 | 740 |  |  | 6.6 | 776.0469 | 23.9 | 273 | 589 | 31 | 77
44 | 88.593 | 0.13 | 8.96 | 0.5 | 0.54 | 0.1 |  | 1.05 |  |  | 0.013 | 0.025 | 0.05 | [6 empty] | 0.023 |  | 0.016 | 0 | 970 | 860 | 740 |  |  | 6.6 | 776.0469 | 100 | 249 | 537 | 30 | 78
44 | 88.593 | 0.13 | 8.96 | 0.5 | 0.54 | 0.1 |  | 1.05 |  |  | 0.013 | 0.025 | 0.05 | [6 empty] | 0.023 |  | 0.016 | 0 | 970 | 860 | 740 |  |  | 6.6 | 776.0469 | 200 | 260 | 510 | 27 | 78
44 | 88.593 | 0.13 | 8.96 | 0.5 | 0.54 | 0.1 |  | 1.05 |  |  | 0.013 | 0.025 | 0.05 | [6 empty] | 0.023 |  | 0.016 | 0 | 970 | 860 | 740 |  |  | 6.6 | 776.0469 | 300 | 241 | 488 | 27 | 77
44 | 88.593 | 0.13 | 8.96 | 0.5 | 0.54 | 0.1 |  | 1.05 |  |  | 0.013 | 0.025 | 0.05 | [6 empty] | 0.023 |  | 0.016 | 0 | 970 | 860 | 740 |  |  | 6.6 | 776.0469 | 400 | 228 | 481 | 25 | 76
44 | 88.593 | 0.13 | 8.96 | 0.5 | 0.54 | 0.1 |  | 1.05 |  |  | 0.013 | 0.025 | 0.05 | [6 empty] | 0.023 |  | 0.016 | 0 | 970 | 860 | 740 |  |  | 6.6 | 776.0469 | 500 | 201 | 407 | 34 | 80
44 | 88.593 | 0.13 | 8.96 | 0.5 | 0.54 | 0.1 |  | 1.05 |  |  | 0.013 | 0.025 | 0.05 | [6 empty] | 0.023 |  | 0.016 | 0 | 970 | 860 | 740 |  |  | 6.6 | 776.0469 | 550 | 170 | 342 | 42 | 86
44 | 88.593 | 0.13 | 8.96 | 0.5 | 0.54 | 0.1 |  | 1.05 |  |  | 0.013 | 0.025 | 0.05 | [6 empty] | 0.023 |  | 0.016 | 0 | 970 | 860 | 740 |  |  | 6.6 | 776.0469 | 600 | 146 | 264 | 68 | 93
44 | 88.593 | 0.13 | 8.96 | 0.5 | 0.54 | 0.1 |  | 1.05 |  |  | 0.013 | 0.025 | 0.05 | [6 empty] | 0.023 |  | 0.016 | 0 | 970 | 860 | 740 |  |  | 6.6 | 776.0469 | 650 | 120 | 196 | 88 | 96
44 | 88.593 | 0.13 | 8.96 | 0.5 | 0.54 | 0.1 |  | 1.05 |  |  | 0.013 | 0.025 | 0.05 | [6 empty] | 0.023 |  | 0.016 | 0 | 970 | 860 | 740 |  |  | 6.6 | 776.0469 | 700 | 77 | 126 | 82 | 98
44 | 88.593 | 0.13 | 8.96 | 0.5 | 0.54 | 0.1 |  | 1.05 |  |  | 0.013 | 0.025 | 0.05 | [6 empty] | 0.023 |  | 0.016 | 0 | 970 | 860 | 740 |  |  | 6.6 | 776.0469 | [5 empty] | 550 | 157 | 258.4 | 75 | 90
44 | 88.593 | 0.13 | 8.96 | 0.5 | 0.54 | 0.1 |  | 1.05 |  |  | 0.013 | 0.025 | 0.05 | [6 empty] | 0.023 |  | 0.016 | 0 | 970 | 860 | 740 |  |  | 6.6 | 776.0469 | [5 empty] | 550 | 137 | 1059.6 | 74 | 91
44 | 88.593 | 0.13 | 8.96 | 0.5 | 0.54 | 0.1 |  | 1.05 |  |  | 0.013 | 0.025 | 0.05 | [6 empty] | 0.023 |  | 0.016 | 0 | 970 | 860 | 740 |  |  | 6.6 | 776.0469 | [5 empty] | 550 | 118 | 2810.6 | 62 | 92
44 | 88.593 | 0.13 | 8.96 | 0.5 | 0.54 | 0.1 |  | 1.05 |  |  | 0.013 | 0.025 | 0.05 | [6 empty] | 0.023 |  | 0.016 | 0 | 970 | 860 | 740 |  |  | 6.6 | 776.0469 | [5 empty] | 550 | 108 | 5755.8 | 61 | 92
44 | 88.593 | 0.13 | 8.96 | 0.5 | 0.54 | 0.1 |  | 1.05 |  |  | 0.013 | 0.025 | 0.05 | [6 empty] | 0.023 |  | 0.016 | 0 | 970 | 860 | 740 |  |  | 6.6 | 776.0469 | [5 empty] | 550 | 98 | 15555.2 | 66 | 91
44 | 88.593 | 0.13 | 8.96 | 0.5 | 0.54 | 0.1 |  | 1.05 |  |  | 0.013 | 0.025 | 0.05 | [6 empty] | 0.023 |  | 0.016 | 0 | 970 | 860 | 740 |  |  | 6.6 | 776.0469 | [5 empty] | 550 | 88 | 29432.8 | 42 | 90
44 | 88.593 | 0.13 | 8.96 | 0.5 | 0.54 | 0.1 |  | 1.05 |  |  | 0.013 | 0.025 | 0.05 | [6 empty] | 0.023 |  | 0.016 | 0 | 970 | 860 | 740 |  |  | 6.6 | 776.0469 | [5 empty] | 550 | 78 | 80764.8 | 36 | 87
44 | 88.593 | 0.13 | 8.96 | 0.5 | 0.54 | 0.1 |  | 1.05 |  |  | 0.013 | 0.025 | 0.05 | [6 empty] | 0.023 |  | 0.016 | 0 | 970 | 860 | 740 |  |  | 6.6 | 776.0469 | [5 empty] | 600 | 108 | 105.8 | 89 | 96
44 | 88.593 | 0.13 | 8.96 | 0.5 | 0.54 | 0.1 |  | 1.05 |  |  | 0.013 | 0.025 | 0.05 | [6 empty] | 0.023 |  | 0.016 | 0 | 970 | 860 | 740 |  |  | 6.6 | 776.0469 | [5 empty] | 600 | 88 | 661.6 | 74 | 92
44 | 88.593 | 0.13 | 8.96 | 0.5 | 0.54 | 0.1 |  | 1.05 |  |  | 0.013 | 0.025 | 0.05 | [6 empty] | 0.023 |  | 0.016 | 0 | 970 | 860 | 740 |  |  | 6.6 | 776.0469 | [5 empty] | 600 | 69 | 4295.8 | 57 | 92
44 | 88.593 | 0.13 | 8.96 | 0.5 | 0.54 | 0.1 |  | 1.05 |  |  | 0.013 | 0.025 | 0.05 | [6 empty] | 0.023 |  | 0.016 | 0 | 970 | 860 | 740 |  |  | 6.6 | 776.0469 | [5 empty] | 600 | 61 | 10725.6 | 59 | 90
44 | 88.593 | 0.13 | 8.96 | 0.5 | 0.54 | 0.1 |  | 1.05 |  |  | 0.013 | 0.025 | 0.05 | [6 empty] | 0.023 |  | 0.016 | 0 | 970 | 860 | 740 |  |  | 6.6 | 776.0469 | [5 empty] | 600 | 53 | 24521 | 41 | 88
44 | 88.593 | 0.13 | 8.96 | 0.5 | 0.54 | 0.1 |  | 1.05 |  |  | 0.013 | 0.025 | 0.05 | [6 empty] | 0.023 |  | 0.016 | 0 | 970 | 860 | 740 |  |  | 6.6 | 776.0469 | [5 empty] | 600 | 47 | 49491.3 | 56 | 88
44 | 88.593 | 0.13 | 8.96 | 0.5 | 0.54 | 0.1 |  | 1.05 |  |  | 0.013 | 0.025 | 0.05 | [6 empty] | 0.023 |  | 0.016 | 0 | 970 | 860 | 740 |  |  | 6.6 | 776.0469 | [5 empty] | 650 | 69 | 78.2 | 71 | 94
44 | 88.593 | 0.13 | 8.96 | 0.5 | 0.54 | 0.1 |  | 1.05 |  |  | 0.013 | 0.025 | 0.05 | [6 empty] | 0.023 |  | 0.016 | 0 | 970 | 860 | 740 |  |  | 6.6 | 776.0469 | [5 empty] | 650 | 53 | 363.4 | 64 | 95
44 | 88.593 | 0.13 | 8.96 | 0.5 | 0.54 | 0.1 |  | 1.05 |  |  | 0.013 | 0.025 | 0.05 | [6 empty] | 0.023 |  | 0.016 | 0 | 970 | 860 | 740 |  |  | 6.6 | 776.0469 | [5 empty] | 650 | 41 | 2170.6 | 108 | 93
44 | 88.593 | 0.13 | 8.96 | 0.5 | 0.54 | 0.1 |  | 1.05 |  |  | 0.013 | 0.025 | 0.05 | [6 empty] | 0.023 |  | 0.016 | 0 | 970 | 860 | 740 |  |  | 6.6 | 776.0469 | [5 empty] | 650 | 37 | 3686.1 | 103 | 92
44 | 88.593 | 0.13 | 8.96 | 0.5 | 0.54 | 0.1 |  | 1.05 |  |  | 0.013 | 0.025 | 0.05 | [6 empty] | 0.023 |  | 0.016 | 0 | 970 | 860 | 740 |  |  | 6.6 | 776.0469 | [5 empty] | 650 | 33 | 5891.9 | 72 | 91
44 | 88.593 | 0.13 | 8.96 | 0.5 | 0.54 | 0.1 |  | 1.05 |  |  | 0.013 | 0.025 | 0.05 | [6 empty] | 0.023 |  | 0.016 | 0 | 970 | 860 | 740 |  |  | 6.6 | 776.0469 | [5 empty] | 650 | 29 | 9916.7 | 68 | 88
44 | 88.593 | 0.13 | 8.96 | 0.5 | 0.54 | 0.1 |  | 1.05 |  |  | 0.013 | 0.025 | 0.05 | [6 empty] | 0.023 |  | 0.016 | 0 | 970 | 860 | 740 |  |  | 6.6 | 776.0469 | [5 empty] | 700 | 37 | 131.3 | 87 | 95
44 | 88.593 | 0.13 | 8.96 | 0.5 | 0.54 | 0.1 |  | 1.05 |  |  | 0.013 | 0.025 | 0.05 | [6 empty] | 0.023 |  | 0.016 | 0 | 970 | 860 | 740 |  |  | 6.6 | 776.0469 | [5 empty] | 700 | 29 | 368.2 | 83 | 94
44 | 88.593 | 0.13 | 8.96 | 0.5 | 0.54 | 0.1 |  | 1.05 |  |  | 0.013 | 0.025 | 0.05 | [6 empty] | 0.023 |  | 0.016 | 0 | 970 | 860 | 740 |  |  | 6.6 | 776.0469 | [5 empty] | 700 | 26 | 567.3 | 123 | 94
44 | 88.593 | 0.13 | 8.96 | 0.5 | 0.54 | 0.1 |  | 1.05 |  |  | 0.013 | 0.025 | 0.05 | [6 empty] | 0.023 |  | 0.016 | 0 | 970 | 860 | 740 |  |  | 6.6 | 776.0469 | [5 empty] | 700 | 22 | 1220.9 | 106 | 93
44 | 88.593 | 0.13 | 8.96 | 0.5 | 0.54 | 0.1 |  | 1.05 |  |  | 0.013 | 0.025 | 0.05 | [6 empty] | 0.023 |  | 0.016 | 0 | 970 | 860 | 740 |  |  | 6.6 | 776.0469 | [5 empty] | 700 | 18 | 2421.6 | 84 | 90
45 | 88.649 | 0.09 | 9.13 | 0.47 | 0.5 | 0.07 |  | 0.95 |  |  | 0.009 | 0.021 | 0.08 | [6 empty] | 0.017 |  | 0.014 | 0 | 900 | 730 |  |  |  | 7.8 | 1782.888 | 23.9 | 287 | 576 | 32 | 75
45 | 88.649 | 0.09 | 9.13 | 0.47 | 0.5 | 0.07 |  | 0.95 |  |  | 0.009 | 0.021 | 0.08 | [6 empty] | 0.017 |  | 0.014 | 0 | 900 | 730 |  |  |  | 7.8 | 1782.888 | 100 | 248 | 528 | 30 | 75
45 | 88.649 | 0.09 | 9.13 | 0.47 | 0.5 | 0.07 |  | 0.95 |  |  | 0.009 | 0.021 | 0.08 | [6 empty] | 0.017 |  | 0.014 | 0 | 900 | 730 |  |  |  | 7.8 | 1782.888 | 200 | 221 | 494 | 27 | 76
45 | 88.649 | 0.09 | 9.13 | 0.47 | 0.5 | 0.07 |  | 0.95 |  |  | 0.009 | 0.021 | 0.08 | [6 empty] | 0.017 |  | 0.014 | 0 | 900 | 730 |  |  |  | 7.8 | 1782.888 | 300 | 217 | 489 | 27 | 74
45 | 88.649 | 0.09 | 9.13 | 0.47 | 0.5 | 0.07 |  | 0.95 |  |  | 0.009 | 0.021 | 0.08 | [6 empty] | 0.017 |  | 0.014 | 0 | 900 | 730 |  |  |  | 7.8 | 1782.888 | 400 | 201 | 459 | 25 | 72
45 | 88.649 | 0.09 | 9.13 | 0.47 | 0.5 | 0.07 |  | 0.95 |  |  | 0.009 | 0.021 | 0.08 | [6 empty] | 0.017 |  | 0.014 | 0 | 900 | 730 |  |  |  | 7.8 | 1782.888 | 500 | 188 | 399 | 33 | 78
45 | 88.649 | 0.09 | 9.13 | 0.47 | 0.5 | 0.07 |  | 0.95 |  |  | 0.009 | 0.021 | 0.08 | [6 empty] | 0.017 |  | 0.014 | 0 | 900 | 730 |  |  |  | 7.8 | 1782.888 | 550 | 166 | 336 | 42 | 84
45 | 88.649 | 0.09 | 9.13 | 0.47 | 0.5 | 0.07 |  | 0.95 |  |  | 0.009 | 0.021 | 0.08 | [6 empty] | 0.017 |  | 0.014 | 0 | 900 | 730 |  |  |  | 7.8 | 1782.888 | 600 | 146 | 261 | 67 | 93
45 | 88.649 | 0.09 | 9.13 | 0.47 | 0.5 | 0.07 |  | 0.95 |  |  | 0.009 | 0.021 | 0.08 | [6 empty] | 0.017 |  | 0.014 | 0 | 900 | 730 |  |  |  | 7.8 | 1782.888 | 650 | 112 | 188 | 82 | 96
45 | 88.649 | 0.09 | 9.13 | 0.47 | 0.5 | 0.07 |  | 0.95 |  |  | 0.009 | 0.021 | 0.08 | [6 empty] | 0.017 |  | 0.014 | 0 | 900 | 730 |  |  |  | 7.8 | 1782.888 | 700 | 79 | 132 | 95 | 98
45 | 88.649 | 0.09 | 9.13 | 0.47 | 0.5 | 0.07 |  | 0.95 |  |  | 0.009 | 0.021 | 0.08 | [6 empty] | 0.017 |  | 0.014 | 0 | 900 | 730 |  |  |  | 7.8 | 1782.888 | [5 empty] | 550 | 157 | 268.4 | 67 | 89
45 | 88.649 | 0.09 | 9.13 | 0.47 | 0.5 | 0.07 |  | 0.95 |  |  | 0.009 | 0.021 | 0.08 | [6 empty] | 0.017 |  | 0.014 | 0 | 900 | 730 |  |  |  | 7.8 | 1782.888 | [5 empty] | 550 | 137 | 759.8 | 70 | 90
45 | 88.649 | 0.09 | 9.13 | 0.47 | 0.5 | 0.07 |  | 0.95 |  |  | 0.009 | 0.021 | 0.08 | [6 empty] | 0.017 |  | 0.014 | 0 | 900 | 730 |  |  |  | 7.8 | 1782.888 | [5 empty] | 550 | 118 | 2698.9 | 68 | 91
45 | 88.649 | 0.09 | 9.13 | 0.47 | 0.5 | 0.07 |  | 0.95 |  |  | 0.009 | 0.021 | 0.08 | [6 empty] | 0.017 |  | 0.014 | 0 | 900 | 730 |  |  |  | 7.8 | 1782.888 | [5 empty] | 550 | 108 | 6031.9 | 66 | 91
45 | 88.649 | 0.09 | 9.13 | 0.47 | 0.5 | 0.07 |  | 0.95 |  |  | 0.009 | 0.021 | 0.08 | [6 empty] | 0.017 |  | 0.014 | 0 | 900 | 730 |  |  |  | 7.8 | 1782.888 | [5 empty] | 550 | 98 | 16784.6 | 56 | 91
45 | 88.649 | 0.09 | 9.13 | 0.47 | 0.5 | 0.07 |  | 0.95 |  |  | 0.009 | 0.021 | 0.08 | [6 empty] | 0.017 |  | 0.014 | 0 | 900 | 730 |  |  |  | 7.8 | 1782.888 | [5 empty] | 550 | 88 | 48094.1 | 47 | 90
45 | 88.649 | 0.09 | 9.13 | 0.47 | 0.5 | 0.07 |  | 0.95 |  |  | 0.009 | 0.021 | 0.08 | [6 empty] | 0.017 |  | 0.014 | 0 | 900 | 730 |  |  |  | 7.8 | 1782.888 | [5 empty] | 550 | 78 | 109378.8 | 38 | 89
45 | 88.649 | 0.09 | 9.13 | 0.47 | 0.5 | 0.07 |  | 0.95 |  |  | 0.009 | 0.021 | 0.08 | [6 empty] | 0.017 |  | 0.014 | 0 | 900 | 730 |  |  |  | 7.8 | 1782.888 | [5 empty] | 600 | 108 | 103.5 | 77 | 93
45 | 88.649 | 0.09 | 9.13 | 0.47 | 0.5 | 0.07 |  | 0.95 |  |  | 0.009 | 0.021 | 0.08 | [6 empty] | 0.017 |  | 0.014 | 0 | 900 | 730 |  |  |  | 7.8 | 1782.888 | [5 empty] | 600 | 88 | 555.6 | 70 | 93
45 | 88.649 | 0.09 | 9.13 | 0.47 | 0.5 | 0.07 |  | 0.95 |  |  | 0.009 | 0.021 | 0.08 | [6 empty] | 0.017 |  | 0.014 | 0 | 900 | 730 |  |  |  | 7.8 | 1782.888 | [5 empty] | 600 | 69 | 5010.5 | 84 | 93
45 | 88.649 | 0.09 | 9.13 | 0.47 | 0.5 | 0.07 |  | 0.95 |  |  | 0.009 | 0.021 | 0.08 | [6 empty] | 0.017 |  | 0.014 | 0 | 900 | 730 |  |  |  | 7.8 | 1782.888 | [5 empty] | 600 | 61 | 13278.5 | 41 | 92
45 | 88.649 | 0.09 | 9.13 | 0.47 | 0.5 | 0.07 |  | 0.95 |  |  | 0.009 | 0.021 | 0.08 | [6 empty] | 0.017 |  | 0.014 | 0 | 900 | 730 |  |  |  | 7.8 | 1782.888 | [5 empty] | 600 | 53 | 50663.7 | 52 | 90
45 | 88.649 | 0.09 | 9.13 | 0.47 | 0.5 | 0.07 |  | 0.95 |  |  | 0.009 | 0.021 | 0.08 | [6 empty] | 0.017 |  | 0.014 | 0 | 900 | 730 |  |  |  | 7.8 | 1782.888 | [5 empty] | 600 | 47 | 75535.7 | 61 | 94
45 | 88.649 | 0.09 | 9.13 | 0.47 | 0.5 | 0.07 |  | 0.95 |  |  | 0.009 | 0.021 | 0.08 | [6 empty] | 0.017 |  | 0.014 | 0 | 900 | 730 |  |  |  | 7.8 | 1782.888 | [5 empty] | 650 | 69 | 92.6 | 63 | 94
45 | 88.649 | 0.09 | 9.13 | 0.47 | 0.5 | 0.07 |  | 0.95 |  |  | 0.009 | 0.021 | 0.08 | [6 empty] | 0.017 |  | 0.014 | 0 | 900 | 730 |  |  |  | 7.8 | 1782.888 | [5 empty] | 650 | 53 | 558.4 | 73 | 94
45 | 88.649 | 0.09 | 9.13 | 0.47 | 0.5 | 0.07 |  | 0.95 |  |  | 0.009 | 0.021 | 0.08 | [6 empty] | 0.017 |  | 0.014 | 0 | 900 | 730 |  |  |  | 7.8 | 1782.888 | [5 empty] | 650 | 41 | 3670.5 | 69 | 94
45 | 88.649 | 0.09 | 9.13 | 0.47 | 0.5 | 0.07 |  | 0.95 |  |  | 0.009 | 0.021 | 0.08 | [6 empty] | 0.017 |  | 0.014 | 0 | 900 | 730 |  |  |  | 7.8 | 1782.888 | [5 empty] | 650 | 37 | 5902.3 | 59 | 94
45 | 88.649 | 0.09 | 9.13 | 0.47 | 0.5 | 0.07 |  | 0.95 |  |  | 0.009 | 0.021 | 0.08 | [6 empty] | 0.017 |  | 0.014 | 0 | 900 | 730 |  |  |  | 7.8 | 1782.888 | [5 empty] | 650 | 33 | 12594.8 | 57 | 93
45 | 88.649 | 0.09 | 9.13 | 0.47 | 0.5 | 0.07 |  | 0.95 |  |  | 0.009 | 0.021 | 0.08 | [6 empty] | 0.017 |  | 0.014 | 0 | 900 | 730 |  |  |  | 7.8 | 1782.888 | [5 empty] | 650 | 29 | 23875.1 | 90 | 94
45 | 88.649 | 0.09 | 9.13 | 0.47 | 0.5 | 0.07 |  | 0.95 |  |  | 0.009 | 0.021 | 0.08 | [6 empty] | 0.017 |  | 0.014 | 0 | 900 | 730 |  |  |  | 7.8 | 1782.888 | [5 empty] | 700 | 37 | 187.3 | 86 | 96
45 | 88.649 | 0.09 | 9.13 | 0.47 | 0.5 | 0.07 |  | 0.95 |  |  | 0.009 | 0.021 | 0.08 | [6 empty] | 0.017 |  | 0.014 | 0 | 900 | 730 |  |  |  | 7.8 | 1782.888 | [5 empty] | 700 | 29 | 567.6 | 59 | 94
45 | 88.649 | 0.09 | 9.13 | 0.47 | 0.5 | 0.07 |  | 0.95 |  |  | 0.009 | 0.021 | 0.08 | [6 empty] | 0.017 |  | 0.014 | 0 | 900 | 730 |  |  |  | 7.8 | 1782.888 | [5 empty] | 700 | 26 | 1069.6 | 78 | 94
45 | 88.649 | 0.09 | 9.13 | 0.47 | 0.5 | 0.07 |  | 0.95 |  |  | 0.009 | 0.021 | 0.08 | [6 empty] | 0.017 |  | 0.014 | 0 | 900 | 730 |  |  |  | 7.8 | 1782.888 | [5 empty] | 700 | 22 | 2133.1 | 59 | 92
45 | 88.649 | 0.09 | 9.13 | 0.47 | 0.5 | 0.07 |  | 0.95 |  |  | 0.009 | 0.021 | 0.08 | [6 empty] | 0.017 |  | 0.014 | 0 | 900 | 730 |  |  |  | 7.8 | 1782.888 | [5 empty] | 700 | 18 | 4770.4 | 54 | 91
46 | 88.991 | 0.11 | 8.86 | 0.38 | 0.5 | 0.1 |  | 0.98 |  |  | 0.012 | 0.018 | 0.02 | [6 empty] | 0.018 |  | 0.011 | 0 | 970 | 860 | 740 |  |  | 6.3 | 630.3459 | 23.9 | 250 | 554 | 32 | 78
46 | 88.991 | 0.11 | 8.86 | 0.38 | 0.5 | 0.1 |  | 0.98 |  |  | 0.012 | 0.018 | 0.02 | [6 empty] | 0.018 |  | 0.011 | 0 | 970 | 860 | 740 |  |  | 6.3 | 630.3459 | 100 | 246 | 508 | 32 | 80
46 | 88.991 | 0.11 | 8.86 | 0.38 | 0.5 | 0.1 |  | 0.98 |  |  | 0.012 | 0.018 | 0.02 | [6 empty] | 0.018 |  | 0.011 | 0 | 970 | 860 | 740 |  |  | 6.3 | 630.3459 | 200 | 231 | 478 | 28 | 80
46 | 88.991 | 0.11 | 8.86 | 0.38 | 0.5 | 0.1 |  | 0.98 |  |  | 0.012 | 0.018 | 0.02 | [6 empty] | 0.018 |  | 0.011 | 0 | 970 | 860 | 740 |  |  | 6.3 | 630.3459 | 300 | 237 | 454 | 27 | 78
46 | 88.991 | 0.11 | 8.86 | 0.38 | 0.5 | 0.1 |  | 0.98 |  |  | 0.012 | 0.018 | 0.02 | [6 empty] | 0.018 |  | 0.011 | 0 | 970 | 860 | 740 |  |  | 6.3 | 630.3459 | 400 | 224 | 440 | 26 | 78
46 | 88.991 | 0.11 | 8.86 | 0.38 | 0.5 | 0.1 |  | 0.98 |  |  | 0.012 | 0.018 | 0.02 | [6 empty] | 0.018 |  | 0.011 | 0 | 970 | 860 | 740 |  |  | 6.3 | 630.3459 | 500 | 188 | 372 | 34 | 82
46 | 88.991 | 0.11 | 8.86 | 0.38 | 0.5 | 0.1 |  | 0.98 |  |  | 0.012 | 0.018 | 0.02 | [6 empty] | 0.018 |  | 0.011 | 0 | 970 | 860 | 740 |  |  | 6.3 | 630.3459 | 550 | 160 | 310 | 39 | 86
46 | 88.991 | 0.11 | 8.86 | 0.38 | 0.5 | 0.1 |  | 0.98 |  |  | 0.012 | 0.018 | 0.02 | [6 empty] | 0.018 |  | 0.011 | 0 | 970 | 860 | 740 |  |  | 6.3 | 630.3459 | 600 | 139 | 248 | 60 | 93
46 | 88.991 | 0.11 | 8.86 | 0.38 | 0.5 | 0.1 |  | 0.98 |  |  | 0.012 | 0.018 | 0.02 | [6 empty] | 0.018 |  | 0.011 | 0 | 970 | 860 | 740 |  |  | 6.3 | 630.3459 | 650 | 106 | 174 | 71 | 96
46 | 88.991 | 0.11 | 8.86 | 0.38 | 0.5 | 0.1 |  | 0.98 |  |  | 0.012 | 0.018 | 0.02 | [6 empty] | 0.018 |  | 0.011 | 0 | 970 | 860 | 740 |  |  | 6.3 | 630.3459 | 700 | 78 | 120 | 83 | 98
46 | 88.991 | 0.11 | 8.86 | 0.38 | 0.5 | 0.1 |  | 0.98 |  |  | 0.012 | 0.018 | 0.02 | [6 empty] | 0.018 |  | 0.011 | 0 | 970 | 860 | 740 |  |  | 6.3 | 630.3459 | [5 empty] | 550 | 157 | 139 | 74 | 90
46 | 88.991 | 0.11 | 8.86 | 0.38 | 0.5 | 0.1 |  | 0.98 |  |  | 0.012 | 0.018 | 0.02 | [6 empty] | 0.018 |  | 0.011 | 0 | 970 | 860 | 740 |  |  | 6.3 | 630.3459 | [5 empty] | 550 | 137 | 455 | 92 | 92
46 | 88.991 | 0.11 | 8.86 | 0.38 | 0.5 | 0.1 |  | 0.98 |  |  | 0.012 | 0.018 | 0.02 | [6 empty] | 0.018 |  | 0.011 | 0 | 970 | 860 | 740 |  |  | 6.3 | 630.3459 | [5 empty] | 550 | 118 | 1525.6 | 73 | 93
46 | 88.991 | 0.11 | 8.86 | 0.38 | 0.5 | 0.1 |  | 0.98 |  |  | 0.012 | 0.018 | 0.02 | [6 empty] | 0.018 |  | 0.011 | 0 | 970 | 860 | 740 |  |  | 6.3 | 630.3459 | [5 empty] | 550 | 108 | 3649.1 | 76 | 92
46 | 88.991 | 0.11 | 8.86 | 0.38 | 0.5 | 0.1 |  | 0.98 |  |  | 0.012 | 0.018 | 0.02 | [6 empty] | 0.018 |  | 0.011 | 0 | 970 | 860 | 740 |  |  | 6.3 | 630.3459 | [5 empty] | 550 | 98 | 8094.3 | 65 | 93
46 | 88.991 | 0.11 | 8.86 | 0.38 | 0.5 | 0.1 |  | 0.98 |  |  | 0.012 | 0.018 | 0.02 | [6 empty] | 0.018 |  | 0.011 | 0 | 970 | 860 | 740 |  |  | 6.3 | 630.3459 | [5 empty] | 550 | 88 | 21631.5 | 48 | 92
46 | 88.991 | 0.11 | 8.86 | 0.38 | 0.5 | 0.1 |  | 0.98 |  |  | 0.012 | 0.018 | 0.02 | [6 empty] | 0.018 |  | 0.011 | 0 | 970 | 860 | 740 |  |  | 6.3 | 630.3459 | [5 empty] | 550 | 78 | 55837 | 47 | 92
46 | 88.991 | 0.11 | 8.86 | 0.38 | 0.5 | 0.1 |  | 0.98 |  |  | 0.012 | 0.018 | 0.02 | [6 empty] | 0.018 |  | 0.011 | 0 | 970 | 860 | 740 |  |  | 6.3 | 630.3459 | [5 empty] | 600 | 108 | 80.3 | 87 | 96
46 | 88.991 | 0.11 | 8.86 | 0.38 | 0.5 | 0.1 |  | 0.98 |  |  | 0.012 | 0.018 | 0.02 | [6 empty] | 0.018 |  | 0.011 | 0 | 970 | 860 | 740 |  |  | 6.3 | 630.3459 | [5 empty] | 600 | 88 | 315.2 | 80 | 94
46 | 88.991 | 0.11 | 8.86 | 0.38 | 0.5 | 0.1 |  | 0.98 |  |  | 0.012 | 0.018 | 0.02 | [6 empty] | 0.018 |  | 0.011 | 0 | 970 | 860 | 740 |  |  | 6.3 | 630.3459 | [5 empty] | 600 | 69 | 2586.7 | 56 | 93
46 | 88.991 | 0.11 | 8.86 | 0.38 | 0.5 | 0.1 |  | 0.98 |  |  | 0.012 | 0.018 | 0.02 | [6 empty] | 0.018 |  | 0.011 | 0 | 970 | 860 | 740 |  |  | 6.3 | 630.3459 | [5 empty] | 600 | 61 | 7773.9 | 60 | 93
46 | 88.991 | 0.11 | 8.86 | 0.38 | 0.5 | 0.1 |  | 0.98 |  |  | 0.012 | 0.018 | 0.02 | [6 empty] | 0.018 |  | 0.011 | 0 | 970 | 860 | 740 |  |  | 6.3 | 630.3459 | [5 empty] | 600 | 53 | 27320.8 | 42 | 90
46 | 88.991 | 0.11 | 8.86 | 0.38 | 0.5 | 0.1 |  | 0.98 |  |  | 0.012 | 0.018 | 0.02 | [6 empty] | 0.018 |  | 0.011 | 0 | 970 | 860 | 740 |  |  | 6.3 | 630.3459 | [5 empty] | 600 | 47 | 35438.9 | 62 | 93
46 | 88.991 | 0.11 | 8.86 | 0.38 | 0.5 | 0.1 |  | 0.98 |  |  | 0.012 | 0.018 | 0.02 | [6 empty] | 0.018 |  | 0.011 | 0 | 970 | 860 | 740 |  |  | 6.3 | 630.3459 | [5 empty] | 600 | 47 | 35712.8 | 66 | 93
46 | 88.991 | 0.11 | 8.86 | 0.38 | 0.5 | 0.1 |  | 0.98 |  |  | 0.012 | 0.018 | 0.02 | [6 empty] | 0.018 |  | 0.011 | 0 | 970 | 860 | 740 |  |  | 6.3 | 630.3459 | [5 empty] | 600 | 47 | 35304 | 66 | 93
46 | 88.991 | 0.11 | 8.86 | 0.38 | 0.5 | 0.1 |  | 0.98 |  |  | 0.012 | 0.018 | 0.02 | [6 empty] | 0.018 |  | 0.011 | 0 | 970 | 860 | 740 |  |  | 6.3 | 630.3459 | [5 empty] | 650 | 69 | 55.1 | 106 | 96
46 | 88.991 | 0.11 | 8.86 | 0.38 | 0.5 | 0.1 |  | 0.98 |  |  | 0.012 | 0.018 | 0.02 | [6 empty] | 0.018 |  | 0.011 | 0 | 970 | 860 | 740 |  |  | 6.3 | 630.3459 | [5 empty] | 650 | 53 | 253 | 80 | 95
46 | 88.991 | 0.11 | 8.86 | 0.38 | 0.5 | 0.1 |  | 0.98 |  |  | 0.012 | 0.018 | 0.02 | [6 empty] | 0.018 |  | 0.011 | 0 | 970 | 860 | 740 |  |  | 6.3 | 630.3459 | [5 empty] | 650 | 41 | 1349.7 | 72 | 94
46 | 88.991 | 0.11 | 8.86 | 0.38 | 0.5 | 0.1 |  | 0.98 |  |  | 0.012 | 0.018 | 0.02 | [6 empty] | 0.018 |  | 0.011 | 0 | 970 | 860 | 740 |  |  | 6.3 | 630.3459 | [5 empty] | 650 | 37 | 2984.2 | 91 | 93
46 | 88.991 | 0.11 | 8.86 | 0.38 | 0.5 | 0.1 |  | 0.98 |  |  | 0.012 | 0.018 | 0.02 | [6 empty] | 0.018 |  | 0.011 | 0 | 970 | 860 | 740 |  |  | 6.3 | 630.3459 | [5 empty] | 650 | 33 | 3983.6 | 90 | 94
46 | 88.991 | 0.11 | 8.86 | 0.38 | 0.5 | 0.1 |  | 0.98 |  |  | 0.012 | 0.018 | 0.02 | [6 empty] | 0.018 |  | 0.011 | 0 | 970 | 860 | 740 |  |  | 6.3 | 630.3459 | [5 empty] | 650 | 29 | 7889.1 | 84 | 94
46 | 88.991 | 0.11 | 8.86 | 0.38 | 0.5 | 0.1 |  | 0.98 |  |  | 0.012 | 0.018 | 0.02 | [6 empty] | 0.018 |  | 0.011 | 0 | 970 | 860 | 740 |  |  | 6.3 | 630.3459 | [5 empty] | 700 | 37 | 107.2 | 96 | 96
46 | 88.991 | 0.11 | 8.86 | 0.38 | 0.5 | 0.1 |  | 0.98 |  |  | 0.012 | 0.018 | 0.02 | [6 empty] | 0.018 |  | 0.011 | 0 | 970 | 860 | 740 |  |  | 6.3 | 630.3459 | [5 empty] | 700 | 29 | 312.9 | 60 | 96
46 | 88.991 | 0.11 | 8.86 | 0.38 | 0.5 | 0.1 |  | 0.98 |  |  | 0.012 | 0.018 | 0.02 | [6 empty] | 0.018 |  | 0.011 | 0 | 970 | 860 | 740 |  |  | 6.3 | 630.3459 | [5 empty] | 700 | 26 | 473.8 | 78 | 96
46 | 88.991 | 0.11 | 8.86 | 0.38 | 0.5 | 0.1 |  | 0.98 |  |  | 0.012 | 0.018 | 0.02 | [6 empty] | 0.018 |  | 0.011 | 0 | 970 | 860 | 740 |  |  | 6.3 | 630.3459 | [5 empty] | 700 | 22 | 1118.4 | 87 | 96
46 | 88.991 | 0.11 | 8.86 | 0.38 | 0.5 | 0.1 |  | 0.98 |  |  | 0.012 | 0.018 | 0.02 | [6 empty] | 0.018 |  | 0.011 | 0 | 970 | 860 | 740 |  |  | 6.3 | 630.3459 | [5 empty] | 700 | 18 | 2548.7 | 103 | 95
47 | 89.2036 | 0.12 | 8.46 | 0.45 | 0.63 | 0.07 |  | 0.97 |  |  | 0.002 | 0.022 | 0.05 | [6 empty] | 0.0154 |  | 0.007 | 0 | [5 empty] | 7.3 | 1260.692 | 23.9 | 258 | 560 | 31 | 72
47 | 89.2036 | 0.12 | 8.46 | 0.45 | 0.63 | 0.07 |  | 0.97 |  |  | 0.002 | 0.022 | 0.05 | [6 empty] | 0.0154 |  | 0.007 | 0 | [5 empty] | 7.3 | 1260.692 | 100 | 232 | 514 | 29 | 74
47 | 89.2036 | 0.12 | 8.46 | 0.45 | 0.63 | 0.07 |  | 0.97 |  |  | 0.002 | 0.022 | 0.05 | [6 empty] | 0.0154 |  | 0.007 | 0 | [5 empty] | 7.3 | 1260.692 | 200 | 233 | 499 | 26 | 74
47 | 89.2036 | 0.12 | 8.46 | 0.45 | 0.63 | 0.07 |  | 0.97 |  |  | 0.002 | 0.022 | 0.05 | [6 empty] | 0.0154 |  | 0.007 | 0 | [5 empty] | 7.3 | 1260.692 | 300 | 221 | 479 | 26 | 71
47 | 89.2036 | 0.12 | 8.46 | 0.45 | 0.63 | 0.07 |  | 0.97 |  |  | 0.002 | 0.022 | 0.05 | [6 empty] | 0.0154 |  | 0.007 | 0 | [5 empty] | 7.3 | 1260.692 | 400 | 215 | 461 | 24 | 70
47 | 89.2036 | 0.12 | 8.46 | 0.45 | 0.63 | 0.07 |  | 0.97 |  |  | 0.002 | 0.022 | 0.05 | [6 empty] | 0.0154 |  | 0.007 | 0 | [5 empty] | 7.3 | 1260.692 | 500 | 188 | 394 | 33 | 77
47 | 89.2036 | 0.12 | 8.46 | 0.45 | 0.63 | 0.07 |  | 0.97 |  |  | 0.002 | 0.022 | 0.05 | [6 empty] | 0.0154 |  | 0.007 | 0 | [5 empty] | 7.3 | 1260.692 | 550 | 161 | 326 | 41 | 86
47 | 89.2036 | 0.12 | 8.46 | 0.45 | 0.63 | 0.07 |  | 0.97 |  |  | 0.002 | 0.022 | 0.05 | [6 empty] | 0.0154 |  | 0.007 | 0 | [5 empty] | 7.3 | 1260.692 | 600 | 137 | 256 | 64 | 94
47 | 89.2036 | 0.12 | 8.46 | 0.45 | 0.63 | 0.07 |  | 0.97 |  |  | 0.002 | 0.022 | 0.05 | [6 empty] | 0.0154 |  | 0.007 | 0 | [5 empty] | 7.3 | 1260.692 | 650 | 112 | 193 | 70 | 97
47 | 89.2036 | 0.12 | 8.46 | 0.45 | 0.63 | 0.07 |  | 0.97 |  |  | 0.002 | 0.022 | 0.05 | [6 empty] | 0.0154 |  | 0.007 | 0 | [5 empty] | 7.3 | 1260.692 | 700 | 80 | 133 | 82 | 98
47 | 89.2036 | 0.12 | 8.46 | 0.45 | 0.63 | 0.07 |  | 0.97 |  |  | 0.002 | 0.022 | 0.05 | [6 empty] | 0.0154 |  | 0.007 | 0 | [5 empty] | 7.3 | 1260.692 | [5 empty] | 550 | 157 | 176.2 | 72 | 90
47 | 89.2036 | 0.12 | 8.46 | 0.45 | 0.63 | 0.07 |  | 0.97 |  |  | 0.002 | 0.022 | 0.05 | [6 empty] | 0.0154 |  | 0.007 | 0 | [5 empty] | 7.3 | 1260.692 | [5 empty] | 550 | 137 | 564.7 | 82 | 91
47 | 89.2036 | 0.12 | 8.46 | 0.45 | 0.63 | 0.07 |  | 0.97 |  |  | 0.002 | 0.022 | 0.05 | [6 empty] | 0.0154 |  | 0.007 | 0 | [5 empty] | 7.3 | 1260.692 | [5 empty] | 550 | 118 | 1705 | 70 | 92
47 | 89.2036 | 0.12 | 8.46 | 0.45 | 0.63 | 0.07 |  | 0.97 |  |  | 0.002 | 0.022 | 0.05 | [6 empty] | 0.0154 |  | 0.007 | 0 | [5 empty] | 7.3 | 1260.692 | [5 empty] | 550 | 108 | 3340.6 | 83 | 93
47 | 89.2036 | 0.12 | 8.46 | 0.45 | 0.63 | 0.07 |  | 0.97 |  |  | 0.002 | 0.022 | 0.05 | [6 empty] | 0.0154 |  | 0.007 | 0 | [5 empty] | 7.3 | 1260.692 | [5 empty] | 550 | 98 | 6897.9 | 68 | 93
47 | 89.2036 | 0.12 | 8.46 | 0.45 | 0.63 | 0.07 |  | 0.97 |  |  | 0.002 | 0.022 | 0.05 | [6 empty] | 0.0154 |  | 0.007 | 0 | [5 empty] | 7.3 | 1260.692 | [5 empty] | 550 | 88 | 26697 | 54 | 93
47 | 89.2036 | 0.12 | 8.46 | 0.45 | 0.63 | 0.07 |  | 0.97 |  |  | 0.002 | 0.022 | 0.05 | [6 empty] | 0.0154 |  | 0.007 | 0 | [5 empty] | 7.3 | 1260.692 | [5 empty] | 550 | 78 | 65146.4 | 51 | 93
47 | 89.2036 | 0.12 | 8.46 | 0.45 | 0.63 | 0.07 |  | 0.97 |  |  | 0.002 | 0.022 | 0.05 | [6 empty] | 0.0154 |  | 0.007 | 0 | [5 empty] | 7.3 | 1260.692 | [5 empty] | 550 | 69 | 216077.9 | 37 | 92
47 | 89.2036 | 0.12 | 8.46 | 0.45 | 0.63 | 0.07 |  | 0.97 |  |  | 0.002 | 0.022 | 0.05 | [6 empty] | 0.0154 |  | 0.007 | 0 | [5 empty] | 7.3 | 1260.692 | [5 empty] | 600 | 108 | 76.7 | 101 | 96
47 | 89.2036 | 0.12 | 8.46 | 0.45 | 0.63 | 0.07 |  | 0.97 |  |  | 0.002 | 0.022 | 0.05 | [6 empty] | 0.0154 |  | 0.007 | 0 | [5 empty] | 7.3 | 1260.692 | [5 empty] | 600 | 88 | 353 | 77 | 94
47 | 89.2036 | 0.12 | 8.46 | 0.45 | 0.63 | 0.07 |  | 0.97 |  |  | 0.002 | 0.022 | 0.05 | [6 empty] | 0.0154 |  | 0.007 | 0 | [5 empty] | 7.3 | 1260.692 | [5 empty] | 600 | 69 | 3169.7 | 97 | 95
47 | 89.2036 | 0.12 | 8.46 | 0.45 | 0.63 | 0.07 |  | 0.97 |  |  | 0.002 | 0.022 | 0.05 | [6 empty] | 0.0154 |  | 0.007 | 0 | [5 empty] | 7.3 | 1260.692 | [5 empty] | 600 | 61 | 7783.5 | 50 | 95
47 | 89.2036 | 0.12 | 8.46 | 0.45 | 0.63 | 0.07 |  | 0.97 |  |  | 0.002 | 0.022 | 0.05 | [6 empty] | 0.0154 |  | 0.007 | 0 | [5 empty] | 7.3 | 1260.692 | [5 empty] | 600 | 53 | 24579 | 32 | 94
47 | 89.2036 | 0.12 | 8.46 | 0.45 | 0.63 | 0.07 |  | 0.97 |  |  | 0.002 | 0.022 | 0.05 | [6 empty] | 0.0154 |  | 0.007 | 0 | [5 empty] | 7.3 | 1260.692 | [5 empty] | 600 | 47 | 71752 | 37 | 93
47 | 89.2036 | 0.12 | 8.46 | 0.45 | 0.63 | 0.07 |  | 0.97 |  |  | 0.002 | 0.022 | 0.05 | [6 empty] | 0.0154 |  | 0.007 | 0 | [5 empty] | 7.3 | 1260.692 | [5 empty] | 650 | 69 | 80 | 74 | 96
47 | 89.2036 | 0.12 | 8.46 | 0.45 | 0.63 | 0.07 |  | 0.97 |  |  | 0.002 | 0.022 | 0.05 | [6 empty] | 0.0154 |  | 0.007 | 0 | [5 empty] | 7.3 | 1260.692 | [5 empty] | 650 | 53 | 389.8 | 112 | 96
47 | 89.2036 | 0.12 | 8.46 | 0.45 | 0.63 | 0.07 |  | 0.97 |  |  | 0.002 | 0.022 | 0.05 | [6 empty] | 0.0154 |  | 0.007 | 0 | [5 empty] | 7.3 | 1260.692 | [5 empty] | 650 | 41 | 4061.3 | 75 | 97
47 | 89.2036 | 0.12 | 8.46 | 0.45 | 0.63 | 0.07 |  | 0.97 |  |  | 0.002 | 0.022 | 0.05 | [6 empty] | 0.0154 |  | 0.007 | 0 | [5 empty] | 7.3 | 1260.692 | [5 empty] | 650 | 37 | 9295.5 | 42 | 94
47 | 89.2036 | 0.12 | 8.46 | 0.45 | 0.63 | 0.07 |  | 0.97 |  |  | 0.002 | 0.022 | 0.05 | [6 empty] | 0.0154 |  | 0.007 | 0 | [5 empty] | 7.3 | 1260.692 | [5 empty] | 650 | 33 | 16969.6 | 38 | 92
47 | 89.2036 | 0.12 | 8.46 | 0.45 | 0.63 | 0.07 |  | 0.97 |  |  | 0.002 | 0.022 | 0.05 | [6 empty] | 0.0154 |  | 0.007 | 0 | [5 empty] | 7.3 | 1260.692 | [5 empty] | 650 | 29 | 42431.2 | 30 | 91
47 | 89.2036 | 0.12 | 8.46 | 0.45 | 0.63 | 0.07 |  | 0.97 |  |  | 0.002 | 0.022 | 0.05 | [6 empty] | 0.0154 |  | 0.007 | 0 | [5 empty] | 7.3 | 1260.692 | [5 empty] | 700 | 37 | 285.7 | 97 | 97
47 | 89.2036 | 0.12 | 8.46 | 0.45 | 0.63 | 0.07 |  | 0.97 |  |  | 0.002 | 0.022 | 0.05 | [6 empty] | 0.0154 |  | 0.007 | 0 | [5 empty] | 7.3 | 1260.692 | [5 empty] | 700 | 29 | 864.7 | 38 | 95
47 | 89.2036 | 0.12 | 8.46 | 0.45 | 0.63 | 0.07 |  | 0.97 |  |  | 0.002 | 0.022 | 0.05 | [6 empty] | 0.0154 |  | 0.007 | 0 | [5 empty] | 7.3 | 1260.692 | [5 empty] | 700 | 26 | 2116.6 | 93 | 96
47 | 89.2036 | 0.12 | 8.46 | 0.45 | 0.63 | 0.07 |  | 0.97 |  |  | 0.002 | 0.022 | 0.05 | [6 empty] | 0.0154 |  | 0.007 | 0 | [5 empty] | 7.3 | 1260.692 | [5 empty] | 700 | 22 | 3957.3 | 82 | 95
47 | 89.2036 | 0.12 | 8.46 | 0.45 | 0.63 | 0.07 |  | 0.97 |  |  | 0.002 | 0.022 | 0.05 | [6 empty] | 0.0154 |  | 0.007 | 0 | [5 empty] | 7.3 | 1260.692 | [5 empty] | 700 | 18 | 9537.4 | 68 | 94
48 | 88.671 | 0.098 | 9.03 | 0.42 | 0.54 | 0.11 |  | 0.99 |  |  | 0.009 | 0.022 | 0.08 | [6 empty] | 0.017 |  | 0.013 | 0 | 900 | 730 |  |  |  | 7.3 | 1260.692 | 23.9 | 280 | 566 | 31 | 75
48 | 88.671 | 0.098 | 9.03 | 0.42 | 0.54 | 0.11 |  | 0.99 |  |  | 0.009 | 0.022 | 0.08 | [6 empty] | 0.017 |  | 0.013 | 0 | 900 | 730 |  |  |  | 7.3 | 1260.692 | 100 | 247 | 524 | 30 | 74
48 | 88.671 | 0.098 | 9.03 | 0.42 | 0.54 | 0.11 |  | 0.99 |  |  | 0.009 | 0.022 | 0.08 | [6 empty] | 0.017 |  | 0.013 | 0 | 900 | 730 |  |  |  | 7.3 | 1260.692 | 200 | 225 | 496 | 27 | 75
48 | 88.671 | 0.098 | 9.03 | 0.42 | 0.54 | 0.11 |  | 0.99 |  |  | 0.009 | 0.022 | 0.08 | [6 empty] | 0.017 |  | 0.013 | 0 | 900 | 730 |  |  |  | 7.3 | 1260.692 | 300 | 218 | 480 | 26 | 74
48 | 88.671 | 0.098 | 9.03 | 0.42 | 0.54 | 0.11 |  | 0.99 |  |  | 0.009 | 0.022 | 0.08 | [6 empty] | 0.017 |  | 0.013 | 0 | 900 | 730 |  |  |  | 7.3 | 1260.692 | 400 | 212 | 459 | 25 | 72
48 | 88.671 | 0.098 | 9.03 | 0.42 | 0.54 | 0.11 |  | 0.99 |  |  | 0.009 | 0.022 | 0.08 | [6 empty] | 0.017 |  | 0.013 | 0 | 900 | 730 |  |  |  | 7.3 | 1260.692 | 500 | 190 | 396 | 32 | 78
48 | 88.671 | 0.098 | 9.03 | 0.42 | 0.54 | 0.11 |  | 0.99 |  |  | 0.009 | 0.022 | 0.08 | [6 empty] | 0.017 |  | 0.013 | 0 | 900 | 730 |  |  |  | 7.3 | 1260.692 | 550 | 166 | 333 | 44 | 86
48 | 88.671 | 0.098 | 9.03 | 0.42 | 0.54 | 0.11 |  | 0.99 |  |  | 0.009 | 0.022 | 0.08 | [6 empty] | 0.017 |  | 0.013 | 0 | 900 | 730 |  |  |  | 7.3 | 1260.692 | 600 | 145 | 258 | 64 | 92
48 | 88.671 | 0.098 | 9.03 | 0.42 | 0.54 | 0.11 |  | 0.99 |  |  | 0.009 | 0.022 | 0.08 | [6 empty] | 0.017 |  | 0.013 | 0 | 900 | 730 |  |  |  | 7.3 | 1260.692 | 650 | 112 | 190 | 82 | 96
48 | 88.671 | 0.098 | 9.03 | 0.42 | 0.54 | 0.11 |  | 0.99 |  |  | 0.009 | 0.022 | 0.08 | [6 empty] | 0.017 |  | 0.013 | 0 | 900 | 730 |  |  |  | 7.3 | 1260.692 | 700 | 75 | 123 | 83 | 98
48 | 88.671 | 0.098 | 9.03 | 0.42 | 0.54 | 0.11 |  | 0.99 |  |  | 0.009 | 0.022 | 0.08 | [6 empty] | 0.017 |  | 0.013 | 0 | 900 | 730 |  |  |  | 7.3 | 1260.692 | [5 empty] | 550 | 157 | 263.4 | 61 | 89
48 | 88.671 | 0.098 | 9.03 | 0.42 | 0.54 | 0.11 |  | 0.99 |  |  | 0.009 | 0.022 | 0.08 | [6 empty] | 0.017 |  | 0.013 | 0 | 900 | 730 |  |  |  | 7.3 | 1260.692 | [5 empty] | 550 | 137 | 663.4 | 64 | 90
48 | 88.671 | 0.098 | 9.03 | 0.42 | 0.54 | 0.11 |  | 0.99 |  |  | 0.009 | 0.022 | 0.08 | [6 empty] | 0.017 |  | 0.013 | 0 | 900 | 730 |  |  |  | 7.3 | 1260.692 | [5 empty] | 550 | 118 | 2413.5 | 70 | 92
48 | 88.671 | 0.098 | 9.03 | 0.42 | 0.54 | 0.11 |  | 0.99 |  |  | 0.009 | 0.022 | 0.08 | [6 empty] | 0.017 |  | 0.013 | 0 | 900 | 730 |  |  |  | 7.3 | 1260.692 | [5 empty] | 550 | 108 | 6877.3 | 84 | 92
48 | 88.671 | 0.098 | 9.03 | 0.42 | 0.54 | 0.11 |  | 0.99 |  |  | 0.009 | 0.022 | 0.08 | [6 empty] | 0.017 |  | 0.013 | 0 | 900 | 730 |  |  |  | 7.3 | 1260.692 | [5 empty] | 550 | 98 | 17019.8 | 78 | 91
48 | 88.671 | 0.098 | 9.03 | 0.42 | 0.54 | 0.11 |  | 0.99 |  |  | 0.009 | 0.022 | 0.08 | [6 empty] | 0.017 |  | 0.013 | 0 | 900 | 730 |  |  |  | 7.3 | 1260.692 | [5 empty] | 550 | 88 | 48115.7 | 50 | 91
48 | 88.671 | 0.098 | 9.03 | 0.42 | 0.54 | 0.11 |  | 0.99 |  |  | 0.009 | 0.022 | 0.08 | [6 empty] | 0.017 |  | 0.013 | 0 | 900 | 730 |  |  |  | 7.3 | 1260.692 | [5 empty] | 550 | 78 | 130156.1 | 38 | 88
48 | 88.671 | 0.098 | 9.03 | 0.42 | 0.54 | 0.11 |  | 0.99 |  |  | 0.009 | 0.022 | 0.08 | [6 empty] | 0.017 |  | 0.013 | 0 | 900 | 730 |  |  |  | 7.3 | 1260.692 | [5 empty] | 550 | 78 | 131834.3 | 48 | 89
48 | 88.671 | 0.098 | 9.03 | 0.42 | 0.54 | 0.11 |  | 0.99 |  |  | 0.009 | 0.022 | 0.08 | [6 empty] | 0.017 |  | 0.013 | 0 | 900 | 730 |  |  |  | 7.3 | 1260.692 | [5 empty] | 600 | 108 | 116.7 | 76 | 92
48 | 88.671 | 0.098 | 9.03 | 0.42 | 0.54 | 0.11 |  | 0.99 |  |  | 0.009 | 0.022 | 0.08 | [6 empty] | 0.017 |  | 0.013 | 0 | 900 | 730 |  |  |  | 7.3 | 1260.692 | [5 empty] | 600 | 88 | 538.7 | 62 | 93
48 | 88.671 | 0.098 | 9.03 | 0.42 | 0.54 | 0.11 |  | 0.99 |  |  | 0.009 | 0.022 | 0.08 | [6 empty] | 0.017 |  | 0.013 | 0 | 900 | 730 |  |  |  | 7.3 | 1260.692 | [5 empty] | 600 | 69 | 5295.5 | 53 | 93
48 | 88.671 | 0.098 | 9.03 | 0.42 | 0.54 | 0.11 |  | 0.99 |  |  | 0.009 | 0.022 | 0.08 | [6 empty] | 0.017 |  | 0.013 | 0 | 900 | 730 |  |  |  | 7.3 | 1260.692 | [5 empty] | 600 | 61 | 14573.2 | 51 | 92
48 | 88.671 | 0.098 | 9.03 | 0.42 | 0.54 | 0.11 |  | 0.99 |  |  | 0.009 | 0.022 | 0.08 | [6 empty] | 0.017 |  | 0.013 | 0 | 900 | 730 |  |  |  | 7.3 | 1260.692 | [5 empty] | 600 | 53 | 52717.5 | 47 | 90
48 | 88.671 | 0.098 | 9.03 | 0.42 | 0.54 | 0.11 |  | 0.99 |  |  | 0.009 | 0.022 | 0.08 | [6 empty] | 0.017 |  | 0.013 | 0 | 900 | 730 |  |  |  | 7.3 | 1260.692 | [5 empty] | 600 | 47 | 75981.6 | 44 | 92
48 | 88.671 | 0.098 | 9.03 | 0.42 | 0.54 | 0.11 |  | 0.99 |  |  | 0.009 | 0.022 | 0.08 | [6 empty] | 0.017 |  | 0.013 | 0 | 900 | 730 |  |  |  | 7.3 | 1260.692 | [5 empty] | 650 | 69 | 84.7 | 70 | 94
48 | 88.671 | 0.098 | 9.03 | 0.42 | 0.54 | 0.11 |  | 0.99 |  |  | 0.009 | 0.022 | 0.08 | [6 empty] | 0.017 |  | 0.013 | 0 | 900 | 730 |  |  |  | 7.3 | 1260.692 | [5 empty] | 650 | 53 | 594.6 | 85 | 95
48 | 88.671 | 0.098 | 9.03 | 0.42 | 0.54 | 0.11 |  | 0.99 |  |  | 0.009 | 0.022 | 0.08 | [6 empty] | 0.017 |  | 0.013 | 0 | 900 | 730 |  |  |  | 7.3 | 1260.692 | [5 empty] | 650 | 41 | 3861 | 60 | 94
48 | 88.671 | 0.098 | 9.03 | 0.42 | 0.54 | 0.11 |  | 0.99 |  |  | 0.009 | 0.022 | 0.08 | [6 empty] | 0.017 |  | 0.013 | 0 | 900 | 730 |  |  |  | 7.3 | 1260.692 | [5 empty] | 650 | 37 | 6247.5 | 70 | 94
48 | 88.671 | 0.098 | 9.03 | 0.42 | 0.54 | 0.11 |  | 0.99 |  |  | 0.009 | 0.022 | 0.08 | [6 empty] | 0.017 |  | 0.013 | 0 | 900 | 730 |  |  |  | 7.3 | 1260.692 | [5 empty] | 650 | 33 | 10676.2 | 71 | 94
48 | 88.671 | 0.098 | 9.03 | 0.42 | 0.54 | 0.11 |  | 0.99 |  |  | 0.009 | 0.022 | 0.08 | [6 empty] | 0.017 |  | 0.013 | 0 | 900 | 730 |  |  |  | 7.3 | 1260.692 | [5 empty] | 650 | 29 | 21360.5 | 58 | 90
48 | 88.671 | 0.098 | 9.03 | 0.42 | 0.54 | 0.11 |  | 0.99 |  |  | 0.009 | 0.022 | 0.08 | [6 empty] | 0.017 |  | 0.013 | 0 | 900 | 730 |  |  |  | 7.3 | 1260.692 | [5 empty] | 700 | 37 | 199.7 | 88 | 96
48 | 88.671 | 0.098 | 9.03 | 0.42 | 0.54 | 0.11 |  | 0.99 |  |  | 0.009 | 0.022 | 0.08 | [6 empty] | 0.017 |  | 0.013 | 0 | 900 | 730 |  |  |  | 7.3 | 1260.692 | [5 empty] | 700 | 29 | 599.1 | 91 | 95
48 | 88.671 | 0.098 | 9.03 | 0.42 | 0.54 | 0.11 |  | 0.99 |  |  | 0.009 | 0.022 | 0.08 | [6 empty] | 0.017 |  | 0.013 | 0 | 900 | 730 |  |  |  | 7.3 | 1260.692 | [5 empty] | 700 | 26 | 1064.6 | 81 | 94
48 | 88.671 | 0.098 | 9.03 | 0.42 | 0.54 | 0.11 |  | 0.99 |  |  | 0.009 | 0.022 | 0.08 | [6 empty] | 0.017 |  | 0.013 | 0 | 900 | 730 |  |  |  | 7.3 | 1260.692 | [5 empty] | 700 | 22 | 2135.6 | 75 | 94
48 | 88.671 | 0.098 | 9.03 | 0.42 | 0.54 | 0.11 |  | 0.99 |  |  | 0.009 | 0.022 | 0.08 | [6 empty] | 0.017 |  | 0.013 | 0 | 900 | 730 |  |  |  | 7.3 | 1260.692 | [5 empty] | 700 | 18 | 5188.6 | 67 | 89
49 | 88.499 | 0.12 | 8.89 | 0.49 | 0.86 | 0.047 |  | 1 |  |  | 0.009 | 0.015 | 0.05 | [6 empty] | 0.018 |  | 0.002 | 0 | 910 | 720 |  |  |  | 6.5 | 724.0773 | 23.9 | 280 | 583 | 30 | 72
49 | 88.499 | 0.12 | 8.89 | 0.49 | 0.86 | 0.047 |  | 1 |  |  | 0.009 | 0.015 | 0.05 | [6 empty] | 0.018 |  | 0.002 | 0 | 910 | 720 |  |  |  | 6.5 | 724.0773 | 100 | 250 | 532 | 30 | 72
49 | 88.499 | 0.12 | 8.89 | 0.49 | 0.86 | 0.047 |  | 1 |  |  | 0.009 | 0.015 | 0.05 | [6 empty] | 0.018 |  | 0.002 | 0 | 910 | 720 |  |  |  | 6.5 | 724.0773 | 200 | 206 | 497 | 26 | 72
49 | 88.499 | 0.12 | 8.89 | 0.49 | 0.86 | 0.047 |  | 1 |  |  | 0.009 | 0.015 | 0.05 | [6 empty] | 0.018 |  | 0.002 | 0 | 910 | 720 |  |  |  | 6.5 | 724.0773 | 300 | 210 | 489 | 26 | 69
49 | 88.499 | 0.12 | 8.89 | 0.49 | 0.86 | 0.047 |  | 1 |  |  | 0.009 | 0.015 | 0.05 | [6 empty] | 0.018 |  | 0.002 | 0 | 910 | 720 |  |  |  | 6.5 | 724.0773 | 400 | 208 | 466 | 25 | 69
49 | 88.499 | 0.12 | 8.89 | 0.49 | 0.86 | 0.047 |  | 1 |  |  | 0.009 | 0.015 | 0.05 | [6 empty] | 0.018 |  | 0.002 | 0 | 910 | 720 |  |  |  | 6.5 | 724.0773 | 500 | 205 | 388 | 33 | 76
49 | 88.499 | 0.12 | 8.89 | 0.49 | 0.86 | 0.047 |  | 1 |  |  | 0.009 | 0.015 | 0.05 | [6 empty] | 0.018 |  | 0.002 | 0 | 910 | 720 |  |  |  | 6.5 | 724.0773 | 550 | 155 | 328 | 46 | 84
49 | 88.499 | 0.12 | 8.89 | 0.49 | 0.86 | 0.047 |  | 1 |  |  | 0.009 | 0.015 | 0.05 | [6 empty] | 0.018 |  | 0.002 | 0 | 910 | 720 |  |  |  | 6.5 | 724.0773 | 600 | 139 | 263 | 60 | 92
49 | 88.499 | 0.12 | 8.89 | 0.49 | 0.86 | 0.047 |  | 1 |  |  | 0.009 | 0.015 | 0.05 | [6 empty] | 0.018 |  | 0.002 | 0 | 910 | 720 |  |  |  | 6.5 | 724.0773 | 650 | 110 | 192 | 77 | 97
49 | 88.499 | 0.12 | 8.89 | 0.49 | 0.86 | 0.047 |  | 1 |  |  | 0.009 | 0.015 | 0.05 | [6 empty] | 0.018 |  | 0.002 | 0 | 910 | 720 |  |  |  | 6.5 | 724.0773 | 700 | 78 | 130 | 79 | 98
49 | 88.499 | 0.12 | 8.89 | 0.49 | 0.86 | 0.047 |  | 1 |  |  | 0.009 | 0.015 | 0.05 | [6 empty] | 0.018 |  | 0.002 | 0 | 910 | 720 |  |  |  | 6.5 | 724.0773 | [5 empty] | 550 | 157 | 166.7 | 76 | 89
49 | 88.499 | 0.12 | 8.89 | 0.49 | 0.86 | 0.047 |  | 1 |  |  | 0.009 | 0.015 | 0.05 | [6 empty] | 0.018 |  | 0.002 | 0 | 910 | 720 |  |  |  | 6.5 | 724.0773 | [5 empty] | 550 | 137 | 422.6 | 93 | 90
49 | 88.499 | 0.12 | 8.89 | 0.49 | 0.86 | 0.047 |  | 1 |  |  | 0.009 | 0.015 | 0.05 | [6 empty] | 0.018 |  | 0.002 | 0 | 910 | 720 |  |  |  | 6.5 | 724.0773 | [5 empty] | 550 | 118 | 1509.4 | 64 | 91
49 | 88.499 | 0.12 | 8.89 | 0.49 | 0.86 | 0.047 |  | 1 |  |  | 0.009 | 0.015 | 0.05 | [6 empty] | 0.018 |  | 0.002 | 0 | 910 | 720 |  |  |  | 6.5 | 724.0773 | [5 empty] | 550 | 108 | 2932.3 | 68 | 92
49 | 88.499 | 0.12 | 8.89 | 0.49 | 0.86 | 0.047 |  | 1 |  |  | 0.009 | 0.015 | 0.05 | [6 empty] | 0.018 |  | 0.002 | 0 | 910 | 720 |  |  |  | 6.5 | 724.0773 | [5 empty] | 550 | 98 | 7850.8 | 56 | 92
49 | 88.499 | 0.12 | 8.89 | 0.49 | 0.86 | 0.047 |  | 1 |  |  | 0.009 | 0.015 | 0.05 | [6 empty] | 0.018 |  | 0.002 | 0 | 910 | 720 |  |  |  | 6.5 | 724.0773 | [5 empty] | 550 | 88 | 24435.8 | 46 | 92
49 | 88.499 | 0.12 | 8.89 | 0.49 | 0.86 | 0.047 |  | 1 |  |  | 0.009 | 0.015 | 0.05 | [6 empty] | 0.018 |  | 0.002 | 0 | 910 | 720 |  |  |  | 6.5 | 724.0773 | [5 empty] | 550 | 78 | 53267.7 | 85 | 92
49 | 88.499 | 0.12 | 8.89 | 0.49 | 0.86 | 0.047 |  | 1 |  |  | 0.009 | 0.015 | 0.05 | [6 empty] | 0.018 |  | 0.002 | 0 | 910 | 720 |  |  |  | 6.5 | 724.0773 | [5 empty] | 600 | 108 | 88.1 | 81 | 93
49 | 88.499 | 0.12 | 8.89 | 0.49 | 0.86 | 0.047 |  | 1 |  |  | 0.009 | 0.015 | 0.05 | [6 empty] | 0.018 |  | 0.002 | 0 | 910 | 720 |  |  |  | 6.5 | 724.0773 | [5 empty] | 600 | 88 | 382.8 | 84 | 94
49 | 88.499 | 0.12 | 8.89 | 0.49 | 0.86 | 0.047 |  | 1 |  |  | 0.009 | 0.015 | 0.05 | [6 empty] | 0.018 |  | 0.002 | 0 | 910 | 720 |  |  |  | 6.5 | 724.0773 | [5 empty] | 600 | 69 | 2753.7 | 68 | 93
49 | 88.499 | 0.12 | 8.89 | 0.49 | 0.86 | 0.047 |  | 1 |  |  | 0.009 | 0.015 | 0.05 | [6 empty] | 0.018 |  | 0.002 | 0 | 910 | 720 |  |  |  | 6.5 | 724.0773 | [5 empty] | 600 | 61 | 6074 | 87 | 94
49 | 88.499 | 0.12 | 8.89 | 0.49 | 0.86 | 0.047 |  | 1 |  |  | 0.009 | 0.015 | 0.05 | [6 empty] | 0.018 |  | 0.002 | 0 | 910 | 720 |  |  |  | 6.5 | 724.0773 | [5 empty] | 600 | 53 | 14769.9 | 44 | 92
49 | 88.499 | 0.12 | 8.89 | 0.49 | 0.86 | 0.047 |  | 1 |  |  | 0.009 | 0.015 | 0.05 | [6 empty] | 0.018 |  | 0.002 | 0 | 910 | 720 |  |  |  | 6.5 | 724.0773 | [5 empty] | 600 | 47 | 38532.6 | 86 | 93
49 | 88.499 | 0.12 | 8.89 | 0.49 | 0.86 | 0.047 |  | 1 |  |  | 0.009 | 0.015 | 0.05 | [6 empty] | 0.018 |  | 0.002 | 0 | 910 | 720 |  |  |  | 6.5 | 724.0773 | [5 empty] | 600 | 41 | 99083.2 | 54 | 92
49 | 88.499 | 0.12 | 8.89 | 0.49 | 0.86 | 0.047 |  | 1 |  |  | 0.009 | 0.015 | 0.05 | [6 empty] | 0.018 |  | 0.002 | 0 | 910 | 720 |  |  |  | 6.5 | 724.0773 | [5 empty] | 650 | 69 | 65.6 | 75 | 94
49 | 88.499 | 0.12 | 8.89 | 0.49 | 0.86 | 0.047 |  | 1 |  |  | 0.009 | 0.015 | 0.05 | [6 empty] | 0.018 |  | 0.002 | 0 | 910 | 720 |  |  |  | 6.5 | 724.0773 | [5 empty] | 650 | 53 | 343.2 | 78 | 95
49 | 88.499 | 0.12 | 8.89 | 0.49 | 0.86 | 0.047 |  | 1 |  |  | 0.009 | 0.015 | 0.05 | [6 empty] | 0.018 |  | 0.002 | 0 | 910 | 720 |  |  |  | 6.5 | 724.0773 | [5 empty] | 650 | 41 | 2599.2 | 60 | 95
49 | 88.499 | 0.12 | 8.89 | 0.49 | 0.86 | 0.047 |  | 1 |  |  | 0.009 | 0.015 | 0.05 | [6 empty] | 0.018 |  | 0.002 | 0 | 910 | 720 |  |  |  | 6.5 | 724.0773 | [5 empty] | 650 | 37 | 5033.3 | 56 | 92
49 | 88.499 | 0.12 | 8.89 | 0.49 | 0.86 | 0.047 |  | 1 |  |  | 0.009 | 0.015 | 0.05 | [6 empty] | 0.018 |  | 0.002 | 0 | 910 | 720 |  |  |  | 6.5 | 724.0773 | [5 empty] | 650 | 33 | 9435.7 | 61 | 94
49 | 88.499 | 0.12 | 8.89 | 0.49 | 0.86 | 0.047 |  | 1 |  |  | 0.009 | 0.015 | 0.05 | [6 empty] | 0.018 |  | 0.002 | 0 | 910 | 720 |  |  |  | 6.5 | 724.0773 | [5 empty] | 650 | 29 | 18773 | 67 | 92
49 | 88.499 | 0.12 | 8.89 | 0.49 | 0.86 | 0.047 |  | 1 |  |  | 0.009 | 0.015 | 0.05 | [6 empty] | 0.018 |  | 0.002 | 0 | 910 | 720 |  |  |  | 6.5 | 724.0773 | [5 empty] | 700 | 37 | 127.4 | 69 | 95
49 | 88.499 | 0.12 | 8.89 | 0.49 | 0.86 | 0.047 |  | 1 |  |  | 0.009 | 0.015 | 0.05 | [6 empty] | 0.018 |  | 0.002 | 0 | 910 | 720 |  |  |  | 6.5 | 724.0773 | [5 empty] | 700 | 29 | 408 | 130 | 96
49 | 88.499 | 0.12 | 8.89 | 0.49 | 0.86 | 0.047 |  | 1 |  |  | 0.009 | 0.015 | 0.05 | [6 empty] | 0.018 |  | 0.002 | 0 | 910 | 720 |  |  |  | 6.5 | 724.0773 | [5 empty] | 700 | 26 | 743.5 | 52 | 93
49 | 88.499 | 0.12 | 8.89 | 0.49 | 0.86 | 0.047 |  | 1 |  |  | 0.009 | 0.015 | 0.05 | [6 empty] | 0.018 |  | 0.002 | 0 | 910 | 720 |  |  |  | 6.5 | 724.0773 | [5 empty] | 700 | 22 | 1928.4 | 100 | 92
49 | 88.499 | 0.12 | 8.89 | 0.49 | 0.86 | 0.047 |  | 1 |  |  | 0.009 | 0.015 | 0.05 | [6 empty] | 0.018 |  | 0.002 | 0 | 910 | 720 |  |  |  | 6.5 | 724.0773 | [5 empty] | 700 | 18 | 3787.5 | 90 | 92
50 | 88.515 | 0.11 | 9.15 | 0.41 | 0.59 | 0.1 |  | 1.05 |  |  | 0.011 | 0.017 | 0.02 | [6 empty] | 0.018 |  | 0.009 | 0 | 970 | 860 | 740 |  |  | 6.2 | 588.1336 | 23.9 | 263 | 569 | 32 | 79
50 | 88.515 | 0.11 | 9.15 | 0.41 | 0.59 | 0.1 |  | 1.05 |  |  | 0.011 | 0.017 | 0.02 | [6 empty] | 0.018 |  | 0.009 | 0 | 970 | 860 | 740 |  |  | 6.2 | 588.1336 | 100 | 250 | 523 | 31 | 80
50 | 88.515 | 0.11 | 9.15 | 0.41 | 0.59 | 0.1 |  | 1.05 |  |  | 0.011 | 0.017 | 0.02 | [6 empty] | 0.018 |  | 0.009 | 0 | 970 | 860 | 740 |  |  | 6.2 | 588.1336 | 200 | 233 | 493 | 28 | 78
50 | 88.515 | 0.11 | 9.15 | 0.41 | 0.59 | 0.1 |  | 1.05 |  |  | 0.011 | 0.017 | 0.02 | [6 empty] | 0.018 |  | 0.009 | 0 | 970 | 860 | 740 |  |  | 6.2 | 588.1336 | 300 | 232 | 468 | 27 | 77
50 | 88.515 | 0.11 | 9.15 | 0.41 | 0.59 | 0.1 |  | 1.05 |  |  | 0.011 | 0.017 | 0.02 | [6 empty] | 0.018 |  | 0.009 | 0 | 970 | 860 | 740 |  |  | 6.2 | 588.1336 | 400 | 221 | 451 | 26 | 76
50 | 88.515 | 0.11 | 9.15 | 0.41 | 0.59 | 0.1 |  | 1.05 |  |  | 0.011 | 0.017 | 0.02 | [6 empty] | 0.018 |  | 0.009 | 0 | 970 | 860 | 740 |  |  | 6.2 | 588.1336 | 500 | 200 | 394 | 34 | 81
50 | 88.515 | 0.11 | 9.15 | 0.41 | 0.59 | 0.1 |  | 1.05 |  |  | 0.011 | 0.017 | 0.02 | [6 empty] | 0.018 |  | 0.009 | 0 | 970 | 860 | 740 |  |  | 6.2 | 588.1336 | 550 | 168 | 323 | 43 | 87
50 | 88.515 | 0.11 | 9.15 | 0.41 | 0.59 | 0.1 |  | 1.05 |  |  | 0.011 | 0.017 | 0.02 | [6 empty] | 0.018 |  | 0.009 | 0 | 970 | 860 | 740 |  |  | 6.2 | 588.1336 | 600 | 144 | 252 | 60 | 93
50 | 88.515 | 0.11 | 9.15 | 0.41 | 0.59 | 0.1 |  | 1.05 |  |  | 0.011 | 0.017 | 0.02 | [6 empty] | 0.018 |  | 0.009 | 0 | 970 | 860 | 740 |  |  | 6.2 | 588.1336 | 650 | 114 | 187 | 90 | 97
50 | 88.515 | 0.11 | 9.15 | 0.41 | 0.59 | 0.1 |  | 1.05 |  |  | 0.011 | 0.017 | 0.02 | [6 empty] | 0.018 |  | 0.009 | 0 | 970 | 860 | 740 |  |  | 6.2 | 588.1336 | 700 | 80 | 123 | 88 | 98
50 | 88.515 | 0.11 | 9.15 | 0.41 | 0.59 | 0.1 |  | 1.05 |  |  | 0.011 | 0.017 | 0.02 | [6 empty] | 0.018 |  | 0.009 | 0 | 970 | 860 | 740 |  |  | 6.2 | 588.1336 | [5 empty] | 550 | 157 | 182.5 | 97 | 93
50 | 88.515 | 0.11 | 9.15 | 0.41 | 0.59 | 0.1 |  | 1.05 |  |  | 0.011 | 0.017 | 0.02 | [6 empty] | 0.018 |  | 0.009 | 0 | 970 | 860 | 740 |  |  | 6.2 | 588.1336 | [5 empty] | 550 | 137 | 614 | 76 | 92
50 | 88.515 | 0.11 | 9.15 | 0.41 | 0.59 | 0.1 |  | 1.05 |  |  | 0.011 | 0.017 | 0.02 | [6 empty] | 0.018 |  | 0.009 | 0 | 970 | 860 | 740 |  |  | 6.2 | 588.1336 | [5 empty] | 550 | 118 | 2104.6 | 70 | 92
50 | 88.515 | 0.11 | 9.15 | 0.41 | 0.59 | 0.1 |  | 1.05 |  |  | 0.011 | 0.017 | 0.02 | [6 empty] | 0.018 |  | 0.009 | 0 | 970 | 860 | 740 |  |  | 6.2 | 588.1336 | [5 empty] | 550 | 108 | 4676.6 | 53 | 92
50 | 88.515 | 0.11 | 9.15 | 0.41 | 0.59 | 0.1 |  | 1.05 |  |  | 0.011 | 0.017 | 0.02 | [6 empty] | 0.018 |  | 0.009 | 0 | 970 | 860 | 740 |  |  | 6.2 | 588.1336 | [5 empty] | 550 | 98 | 10727.7 | 71 | 93
50 | 88.515 | 0.11 | 9.15 | 0.41 | 0.59 | 0.1 |  | 1.05 |  |  | 0.011 | 0.017 | 0.02 | [6 empty] | 0.018 |  | 0.009 | 0 | 970 | 860 | 740 |  |  | 6.2 | 588.1336 | [5 empty] | 550 | 88 | 36885.5 | 45 | 91
50 | 88.515 | 0.11 | 9.15 | 0.41 | 0.59 | 0.1 |  | 1.05 |  |  | 0.011 | 0.017 | 0.02 | [6 empty] | 0.018 |  | 0.009 | 0 | 970 | 860 | 740 |  |  | 6.2 | 588.1336 | [5 empty] | 550 | 78 | 91733.6 | 46 | 91
50 | 88.515 | 0.11 | 9.15 | 0.41 | 0.59 | 0.1 |  | 1.05 |  |  | 0.011 | 0.017 | 0.02 | [6 empty] | 0.018 |  | 0.009 | 0 | 970 | 860 | 740 |  |  | 6.2 | 588.1336 | [5 empty] | 600 | 108 | 103.6 | 95 | 98
50 | 88.515 | 0.11 | 9.15 | 0.41 | 0.59 | 0.1 |  | 1.05 |  |  | 0.011 | 0.017 | 0.02 | [6 empty] | 0.018 |  | 0.009 | 0 | 970 | 860 | 740 |  |  | 6.2 | 588.1336 | [5 empty] | 600 | 88 | 466 | 88 | 94
50 | 88.515 | 0.11 | 9.15 | 0.41 | 0.59 | 0.1 |  | 1.05 |  |  | 0.011 | 0.017 | 0.02 | [6 empty] | 0.018 |  | 0.009 | 0 | 970 | 860 | 740 |  |  | 6.2 | 588.1336 | [5 empty] | 600 | 69 | 3729.2 | 68 | 94
50 | 88.515 | 0.11 | 9.15 | 0.41 | 0.59 | 0.1 |  | 1.05 |  |  | 0.011 | 0.017 | 0.02 | [6 empty] | 0.018 |  | 0.009 | 0 | 970 | 860 | 740 |  |  | 6.2 | 588.1336 | [5 empty] | 600 | 61 | 9790.3 | 71 | 94
50 | 88.515 | 0.11 | 9.15 | 0.41 | 0.59 | 0.1 |  | 1.05 |  |  | 0.011 | 0.017 | 0.02 | [6 empty] | 0.018 |  | 0.009 | 0 | 970 | 860 | 740 |  |  | 6.2 | 588.1336 | [5 empty] | 600 | 53 | 16437.1 | 38 | 94
50 | 88.515 | 0.11 | 9.15 | 0.41 | 0.59 | 0.1 |  | 1.05 |  |  | 0.011 | 0.017 | 0.02 | [6 empty] | 0.018 |  | 0.009 | 0 | 970 | 860 | 740 |  |  | 6.2 | 588.1336 | [5 empty] | 600 | 47 | 54356.7 | 34 | 90
50 | 88.515 | 0.11 | 9.15 | 0.41 | 0.59 | 0.1 |  | 1.05 |  |  | 0.011 | 0.017 | 0.02 | [6 empty] | 0.018 |  | 0.009 | 0 | 970 | 860 | 740 |  |  | 6.2 | 588.1336 | [5 empty] | 650 | 69 | 68.5 | 66 | 95
50 | 88.515 | 0.11 | 9.15 | 0.41 | 0.59 | 0.1 |  | 1.05 |  |  | 0.011 | 0.017 | 0.02 | [6 empty] | 0.018 |  | 0.009 | 0 | 970 | 860 | 740 |  |  | 6.2 | 588.1336 | [5 empty] | 650 | 53 | 376.4 | 64 | 95
50 | 88.515 | 0.11 | 9.15 | 0.41 | 0.59 | 0.1 |  | 1.05 |  |  | 0.011 | 0.017 | 0.02 | [6 empty] | 0.018 |  | 0.009 | 0 | 970 | 860 | 740 |  |  | 6.2 | 588.1336 | [5 empty] | 650 | 41 | 2534.4 | 88 | 95
50 | 88.515 | 0.11 | 9.15 | 0.41 | 0.59 | 0.1 |  | 1.05 |  |  | 0.011 | 0.017 | 0.02 | [6 empty] | 0.018 |  | 0.009 | 0 | 970 | 860 | 740 |  |  | 6.2 | 588.1336 | [5 empty] | 650 | 37 | 3605.8 | 74 | 95
50 | 88.515 | 0.11 | 9.15 | 0.41 | 0.59 | 0.1 |  | 1.05 |  |  | 0.011 | 0.017 | 0.02 | [6 empty] | 0.018 |  | 0.009 | 0 | 970 | 860 | 740 |  |  | 6.2 | 588.1336 | [5 empty] | 650 | 33 | 5210.5 | 55 | 95
50 | 88.515 | 0.11 | 9.15 | 0.41 | 0.59 | 0.1 |  | 1.05 |  |  | 0.011 | 0.017 | 0.02 | [6 empty] | 0.018 |  | 0.009 | 0 | 970 | 860 | 740 |  |  | 6.2 | 588.1336 | [5 empty] | 650 | 29 | 10525 | 62 | 95
50 | 88.515 | 0.11 | 9.15 | 0.41 | 0.59 | 0.1 |  | 1.05 |  |  | 0.011 | 0.017 | 0.02 | [6 empty] | 0.018 |  | 0.009 | 0 | 970 | 860 | 740 |  |  | 6.2 | 588.1336 | [5 empty] | 700 | 37 | 115.7 | 112 | 97
50 | 88.515 | 0.11 | 9.15 | 0.41 | 0.59 | 0.1 |  | 1.05 |  |  | 0.011 | 0.017 | 0.02 | [6 empty] | 0.018 |  | 0.009 | 0 | 970 | 860 | 740 |  |  | 6.2 | 588.1336 | [5 empty] | 700 | 29 | 355.2 | 72 | 93
50 | 88.515 | 0.11 | 9.15 | 0.41 | 0.59 | 0.1 |  | 1.05 |  |  | 0.011 | 0.017 | 0.02 | [6 empty] | 0.018 |  | 0.009 | 0 | 970 | 860 | 740 |  |  | 6.2 | 588.1336 | [5 empty] | 700 | 26 | 558.8 | 83 | 96
50 | 88.515 | 0.11 | 9.15 | 0.41 | 0.59 | 0.1 |  | 1.05 |  |  | 0.011 | 0.017 | 0.02 | [6 empty] | 0.018 |  | 0.009 | 0 | 970 | 860 | 740 |  |  | 6.2 | 588.1336 | [5 empty] | 700 | 22 | 1095.2 | 81 | 96
50 | 88.515 | 0.11 | 9.15 | 0.41 | 0.59 | 0.1 |  | 1.05 |  |  | 0.011 | 0.017 | 0.02 | [6 empty] | 0.018 |  | 0.009 | 0 | 970 | 860 | 740 |  |  | 6.2 | 588.1336 | [5 empty] | 700 | 18 | 2268.6 | 82 | 96
51 | 88.9056 | 0.12 | 8.72 | 0.47 | 0.66 | 0.07 |  | 0.96 |  |  | 0.002 | 0.019 | 0.05 | [6 empty] | 0.0174 |  | 0.006 | 0 | [5 empty] | 7 | 1024 | 23.9 | 249 | 552 | 31 | 75
51 | 88.9056 | 0.12 | 8.72 | 0.47 | 0.66 | 0.07 |  | 0.96 |  |  | 0.002 | 0.019 | 0.05 | [6 empty] | 0.0174 |  | 0.006 | 0 | [5 empty] | 7 | 1024 | 100 | 280 | 508 | 30 | 75
51 | 88.9056 | 0.12 | 8.72 | 0.47 | 0.66 | 0.07 |  | 0.96 |  |  | 0.002 | 0.019 | 0.05 | [6 empty] | 0.0174 |  | 0.006 | 0 | [5 empty] | 7 | 1024 | 200 | 220 | 482 | 27 | 74
51 | 88.9056 | 0.12 | 8.72 | 0.47 | 0.66 | 0.07 |  | 0.96 |  |  | 0.002 | 0.019 | 0.05 | [6 empty] | 0.0174 |  | 0.006 | 0 | [5 empty] | 7 | 1024 | 300 | 208 | 464 | 26 | 74
51 | 88.9056 | 0.12 | 8.72 | 0.47 | 0.66 | 0.07 |  | 0.96 |  |  | 0.002 | 0.019 | 0.05 | [6 empty] | 0.0174 |  | 0.006 | 0 | [5 empty] | 7 | 1024 | 400 | 191 | 436 | 25 | 73
51 | 88.9056 | 0.12 | 8.72 | 0.47 | 0.66 | 0.07 |  | 0.96 |  |  | 0.002 | 0.019 | 0.05 | [6 empty] | 0.0174 |  | 0.006 | 0 | [5 empty] | 7 | 1024 | 500 | 175 | 384 | 35 | 78
51 | 88.9056 | 0.12 | 8.72 | 0.47 | 0.66 | 0.07 |  | 0.96 |  |  | 0.002 | 0.019 | 0.05 | [6 empty] | 0.0174 |  | 0.006 | 0 | [5 empty] | 7 | 1024 | 550 | 150 | 318 | 44 | 86
51 | 88.9056 | 0.12 | 8.72 | 0.47 | 0.66 | 0.07 |  | 0.96 |  |  | 0.002 | 0.019 | 0.05 | [6 empty] | 0.0174 |  | 0.006 | 0 | [5 empty] | 7 | 1024 | 600 | 140 | 250 | 64 | 93
51 | 88.9056 | 0.12 | 8.72 | 0.47 | 0.66 | 0.07 |  | 0.96 |  |  | 0.002 | 0.019 | 0.05 | [6 empty] | 0.0174 |  | 0.006 | 0 | [5 empty] | 7 | 1024 | 650 | 106 | 183 | 84 | 97
51 | 88.9056 | 0.12 | 8.72 | 0.47 | 0.66 | 0.07 |  | 0.96 |  |  | 0.002 | 0.019 | 0.05 | [6 empty] | 0.0174 |  | 0.006 | 0 | [5 empty] | 7 | 1024 | 700 | 78 | 130 | 86 | 98
51 | 88.9056 | 0.12 | 8.72 | 0.47 | 0.66 | 0.07 |  | 0.96 |  |  | 0.002 | 0.019 | 0.05 | [6 empty] | 0.0174 |  | 0.006 | 0 | [5 empty] | 7 | 1024 | [5 empty] | 550 | 157 | 124.6 | 66 | 90
51 | 88.9056 | 0.12 | 8.72 | 0.47 | 0.66 | 0.07 |  | 0.96 |  |  | 0.002 | 0.019 | 0.05 | [6 empty] | 0.0174 |  | 0.006 | 0 | [5 empty] | 7 | 1024 | [5 empty] | 550 | 137 | 322.8 | 77 | 91
51 | 88.9056 | 0.12 | 8.72 | 0.47 | 0.66 | 0.07 |  | 0.96 |  |  | 0.002 | 0.019 | 0.05 | [6 empty] | 0.0174 |  | 0.006 | 0 | [5 empty] | 7 | 1024 | [5 empty] | 550 | 118 | 1081 | 75 | 92
51 | 88.9056 | 0.12 | 8.72 | 0.47 | 0.66 | 0.07 |  | 0.96 |  |  | 0.002 | 0.019 | 0.05 | [6 empty] | 0.0174 |  | 0.006 | 0 | [5 empty] | 7 | 1024 | [5 empty] | 550 | 108 | 2428.8 | 89 | 93
51 | 88.9056 | 0.12 | 8.72 | 0.47 | 0.66 | 0.07 |  | 0.96 |  |  | 0.002 | 0.019 | 0.05 | [6 empty] | 0.0174 |  | 0.006 | 0 | [5 empty] | 7 | 1024 | [5 empty] | 550 | 98 | 5019.6 | 90 | 94
51 | 88.9056 | 0.12 | 8.72 | 0.47 | 0.66 | 0.07 |  | 0.96 |  |  | 0.002 | 0.019 | 0.05 | [6 empty] | 0.0174 |  | 0.006 | 0 | [5 empty] | 7 | 1024 | [5 empty] | 550 | 88 | 15286 | 83 | 94
51 | 88.9056 | 0.12 | 8.72 | 0.47 | 0.66 | 0.07 |  | 0.96 |  |  | 0.002 | 0.019 | 0.05 | [6 empty] | 0.0174 |  | 0.006 | 0 | [5 empty] | 7 | 1024 | [5 empty] | 550 | 78 | 43661 | 69 | 93
51 | 88.9056 | 0.12 | 8.72 | 0.47 | 0.66 | 0.07 |  | 0.96 |  |  | 0.002 | 0.019 | 0.05 | [6 empty] | 0.0174 |  | 0.006 | 0 | [5 empty] | 7 | 1024 | [5 empty] | 550 | 69 | 160792.6 | 42 | 92
51 | 88.9056 | 0.12 | 8.72 | 0.47 | 0.66 | 0.07 |  | 0.96 |  |  | 0.002 | 0.019 | 0.05 | [6 empty] | 0.0174 |  | 0.006 | 0 | [5 empty] | 7 | 1024 | [5 empty] | 600 | 108 | 58 | 80 | 93
51 | 88.9056 | 0.12 | 8.72 | 0.47 | 0.66 | 0.07 |  | 0.96 |  |  | 0.002 | 0.019 | 0.05 | [6 empty] | 0.0174 |  | 0.006 | 0 | [5 empty] | 7 | 1024 | [5 empty] | 600 | 88 | 235.9 | 65 | 94
51 | 88.9056 | 0.12 | 8.72 | 0.47 | 0.66 | 0.07 |  | 0.96 |  |  | 0.002 | 0.019 | 0.05 | [6 empty] | 0.0174 |  | 0.006 | 0 | [5 empty] | 7 | 1024 | [5 empty] | 600 | 69 | 1735.7 | 89 | 94
51 | 88.9056 | 0.12 | 8.72 | 0.47 | 0.66 | 0.07 |  | 0.96 |  |  | 0.002 | 0.019 | 0.05 | [6 empty] | 0.0174 |  | 0.006 | 0 | [5 empty] | 7 | 1024 | [5 empty] | 600 | 61 | 5141 | 56 | 95
51 | 88.9056 | 0.12 | 8.72 | 0.47 | 0.66 | 0.07 |  | 0.96 |  |  | 0.002 | 0.019 | 0.05 | [6 empty] | 0.0174 |  | 0.006 | 0 | [5 empty] | 7 | 1024 | [5 empty] | 600 | 53 | 15024.9 | 55 | 95
51 | 88.9056 | 0.12 | 8.72 | 0.47 | 0.66 | 0.07 |  | 0.96 |  |  | 0.002 | 0.019 | 0.05 | [6 empty] | 0.0174 |  | 0.006 | 0 | [5 empty] | 7 | 1024 | [5 empty] | 600 | 47 | 37488.6 | 44 | 94
51 | 88.9056 | 0.12 | 8.72 | 0.47 | 0.66 | 0.07 |  | 0.96 |  |  | 0.002 | 0.019 | 0.05 | [6 empty] | 0.0174 |  | 0.006 | 0 | [5 empty] | 7 | 1024 | [5 empty] | 600 | 41
51 | 88.9056 | 0.12 | 8.72 | 0.47 | 0.66 | 0.07 |  | 0.96 |  |  | 0.002 | 0.019 | 0.05 | [6 empty] | 0.0174 |  | 0.006 | 0 | [5 empty] | 7 | 1024 | [5 empty] | 650 | 69 | 57.2 | 91 | 96
51 | 88.9056 | 0.12 | 8.72 | 0.47 | 0.66 | 0.07 |  | 0.96 |  |  | 0.002 | 0.019 | 0.05 | [6 empty] | 0.0174 |  | 0.006 | 0 | [5 empty] | 7 | 1024 | [5 empty] | 650 | 53 | 261.6 | 69 | 96
51 | 88.9056 | 0.12 | 8.72 | 0.47 | 0.66 | 0.07 |  | 0.96 |  |  | 0.002 | 0.019 | 0.05 | [6 empty] | 0.0174 |  | 0.006 | 0 | [5 empty] | 7 | 1024 | [5 empty] | 650 | 41 | 2158 | 89 | 96
51 | 88.9056 | 0.12 | 8.72 | 0.47 | 0.66 | 0.07 |  | 0.96 |  |  | 0.002 | 0.019 | 0.05 | [6 empty] | 0.0174 |  | 0.006 | 0 | [5 empty] | 7 | 1024 | [5 empty] | 650 | 37 | 7763.9 | 49 | 94
51 | 88.9056 | 0.12 | 8.72 | 0.47 | 0.66 | 0.07 |  | 0.96 |  |  | 0.002 | 0.019 | 0.05 | [6 empty] | 0.0174 |  | 0.006 | 0 | [5 empty] | 7 | 1024 | [5 empty] | 650 | 33 | 14475.9 | 53 | 94
51 | 88.9056 | 0.12 | 8.72 | 0.47 | 0.66 | 0.07 |  | 0.96 |  |  | 0.002 | 0.019 | 0.05 | [6 empty] | 0.0174 |  | 0.006 | 0 | [5 empty] | 7 | 1024 | [5 empty] | 650 | 29 | 27255 | 76 | 93
51 | 88.9056 | 0.12 | 8.72 | 0.47 | 0.66 | 0.07 |  | 0.96 |  |  | 0.002 | 0.019 | 0.05 | [6 empty] | 0.0174 |  | 0.006 | 0 | [5 empty] | 7 | 1024 | [5 empty] | 700 | 37 | 159.3 | 76 | 97
51 | 88.9056 | 0.12 | 8.72 | 0.47 | 0.66 | 0.07 |  | 0.96 |  |  | 0.002 | 0.019 | 0.05 | [6 empty] | 0.0174 |  | 0.006 | 0 | [5 empty] | 7 | 1024 | [5 empty] | 700 | 29 | 717.2 | 78 | 96
51 | 88.9056 | 0.12 | 8.72 | 0.47 | 0.66 | 0.07 |  | 0.96 |  |  | 0.002 | 0.019 | 0.05 | [6 empty] | 0.0174 |  | 0.006 | 0 | [5 empty] | 7 | 1024 | [5 empty] | 700 | 26 | 1257.4 | 55 | 95
51 | 88.9056 | 0.12 | 8.72 | 0.47 | 0.66 | 0.07 |  | 0.96 |  |  | 0.002 | 0.019 | 0.05 | [6 empty] | 0.0174 |  | 0.006 | 0 | [5 empty] | 7 | 1024 | [5 empty] | 700 | 22 | 3783.4 | 64 | 93
51 | 88.9056 | 0.12 | 8.72 | 0.47 | 0.66 | 0.07 |  | 0.96 |  |  | 0.002 | 0.019 | 0.05 | [6 empty] | 0.0174 |  | 0.006 | 0 | [5 empty] | 7 | 1024 | [5 empty] | 700 | 18 | 8663.9 | 78 | 93
52 | 89.517 | 0.12 | 8.5 | 0.43 | 0.34 | 0.075 |  | 0.96 |  |  | 0.002 | 0.014 | 0.02 | [6 empty] | 0.017 |  | 0.005 | 0 | 910 | 720 |  |  |  | 6.9 | 955.4258 | 23.9 | 249 | 522 | 32 | 82
52 | 89.517 | 0.12 | 8.5 | 0.43 | 0.34 | 0.075 |  | 0.96 |  |  | 0.002 | 0.014 | 0.02 | [6 empty] | 0.017 |  | 0.005 | 0 | 910 | 720 |  |  |  | 6.9 | 955.4258 | 100 | 232 | 474 | 33 | 82
52 | 89.517 | 0.12 | 8.5 | 0.43 | 0.34 | 0.075 |  | 0.96 |  |  | 0.002 | 0.014 | 0.02 | [6 empty] | 0.017 |  | 0.005 | 0 | 910 | 720 |  |  |  | 6.9 | 955.4258 | 200 | 231 | 440 | 29 | 83
52 | 89.517 | 0.12 | 8.5 | 0.43 | 0.34 | 0.075 |  | 0.96 |  |  | 0.002 | 0.014 | 0.02 | [6 empty] | 0.017 |  | 0.005 | 0 | 910 | 720 |  |  |  | 6.9 | 955.4258 | 300 | 217 | 418 | 27 | 82
52 | 89.517 | 0.12 | 8.5 | 0.43 | 0.34 | 0.075 |  | 0.96 |  |  | 0.002 | 0.014 | 0.02 | [6 empty] | 0.017 |  | 0.005 | 0 | 910 | 720 |  |  |  | 6.9 | 955.4258 | 400 | 212 | 392 | 24 | 80
52 | 89.517 | 0.12 | 8.5 | 0.43 | 0.34 | 0.075 |  | 0.96 |  |  | 0.002 | 0.014 | 0.02 | [6 empty] | 0.017 |  | 0.005 | 0 | 910 | 720 |  |  |  | 6.9 | 955.4258 | 500 | 186 | 343 | 32 | 82
52 | 89.517 | 0.12 | 8.5 | 0.43 | 0.34 | 0.075 |  | 0.96 |  |  | 0.002 | 0.014 | 0.02 | [6 empty] | 0.017 |  | 0.005 | 0 | 910 | 720 |  |  |  | 6.9 | 955.4258 | 550 | 156 | 297 | 41 | 88
52 | 89.517 | 0.12 | 8.5 | 0.43 | 0.34 | 0.075 |  | 0.96 |  |  | 0.002 | 0.014 | 0.02 | [6 empty] | 0.017 |  | 0.005 | 0 | 910 | 720 |  |  |  | 6.9 | 955.4258 | 600 | 129 | 235 | 64 | 93
52 | 89.517 | 0.12 | 8.5 | 0.43 | 0.34 | 0.075 |  | 0.96 |  |  | 0.002 | 0.014 | 0.02 | [6 empty] | 0.017 |  | 0.005 | 0 | 910 | 720 |  |  |  | 6.9 | 955.4258 | 650 | 102 | 171 | 82 | 95
52 | 89.517 | 0.12 | 8.5 | 0.43 | 0.34 | 0.075 |  | 0.96 |  |  | 0.002 | 0.014 | 0.02 | [6 empty] | 0.017 |  | 0.005 | 0 | 910 | 720 |  |  |  | 6.9 | 955.4258 | 700 | 83 | 126 | 89 | 97
52 | 89.517 | 0.12 | 8.5 | 0.43 | 0.34 | 0.075 |  | 0.96 |  |  | 0.002 | 0.014 | 0.02 | [6 empty] | 0.017 |  | 0.005 | 0 | 910 | 720 |  |  |  | 6.9 | 955.4258 | [5 empty] | 550 | 157 | 84.4 | 72 | 90
52 | 89.517 | 0.12 | 8.5 | 0.43 | 0.34 | 0.075 |  | 0.96 |  |  | 0.002 | 0.014 | 0.02 | [6 empty] | 0.017 |  | 0.005 | 0 | 910 | 720 |  |  |  | 6.9 | 955.4258 | [5 empty] | 550 | 137 | 237.7 | 73 | 90
52 | 89.517 | 0.12 | 8.5 | 0.43 | 0.34 | 0.075 |  | 0.96 |  |  | 0.002 | 0.014 | 0.02 | [6 empty] | 0.017 |  | 0.005 | 0 | 910 | 720 |  |  |  | 6.9 | 955.4258 | [5 empty] | 550 | 118 | 1149.2 | 78 | 92
52 | 89.517 | 0.12 | 8.5 | 0.43 | 0.34 | 0.075 |  | 0.96 |  |  | 0.002 | 0.014 | 0.02 | [6 empty] | 0.017 |  | 0.005 | 0 | 910 | 720 |  |  |  | 6.9 | 955.4258 | [5 empty] | 550 | 108 | 2186.9 | 80 | 91
52 | 89.517 | 0.12 | 8.5 | 0.43 | 0.34 | 0.075 |  | 0.96 |  |  | 0.002 | 0.014 | 0.02 | [6 empty] | 0.017 |  | 0.005 | 0 | 910 | 720 |  |  |  | 6.9 | 955.4258 | [5 empty] | 550 | 98 | 5921.7 | 74 | 92
52 | 89.517 | 0.12 | 8.5 | 0.43 | 0.34 | 0.075 |  | 0.96 |  |  | 0.002 | 0.014 | 0.02 | [6 empty] | 0.017 |  | 0.005 | 0 | 910 | 720 |  |  |  | 6.9 | 955.4258 | [5 empty] | 550 | 88 | 13784.5 | 67 | 92
52 | 89.517 | 0.12 | 8.5 | 0.43 | 0.34 | 0.075 |  | 0.96 |  |  | 0.002 | 0.014 | 0.02 | [6 empty] | 0.017 |  | 0.005 | 0 | 910 | 720 |  |  |  | 6.9 | 955.4258 | [5 empty] | 550 | 78 | 27941.4 | 53 | 91
52 | 89.517 | 0.12 | 8.5 | 0.43 | 0.34 | 0.075 |  | 0.96 |  |  | 0.002 | 0.014 | 0.02 | [6 empty] | 0.017 |  | 0.005 | 0 | 910 | 720 |  |  |  | 6.9 | 955.4258 | [5 empty] | 550 | 69 | 100774.6 | 43 | 89
52 | 89.517 | 0.12 | 8.5 | 0.43 | 0.34 | 0.075 |  | 0.96 |  |  | 0.002 | 0.014 | 0.02 | [6 empty] | 0.017 |  | 0.005 | 0 | 910 | 720 |  |  |  | 6.9 | 955.4258 | [5 empty] | 600 | 108 | 54 | 103 | 93
52 | 89.517 | 0.12 | 8.5 | 0.43 | 0.34 | 0.075 |  | 0.96 |  |  | 0.002 | 0.014 | 0.02 | [6 empty] | 0.017 |  | 0.005 | 0 | 910 | 720 |  |  |  | 6.9 | 955.4258 | [5 empty] | 600 | 88 | 250.4 | 89 | 93
52 | 89.517 | 0.12 | 8.5 | 0.43 | 0.34 | 0.075 |  | 0.96 |  |  | 0.002 | 0.014 | 0.02 | [6 empty] | 0.017 |  | 0.005 | 0 | 910 | 720 |  |  |  | 6.9 | 955.4258 | [5 empty] | 600 | 69 | 1724.8 | 80 | 92
52 | 89.517 | 0.12 | 8.5 | 0.43 | 0.34 | 0.075 |  | 0.96 |  |  | 0.002 | 0.014 | 0.02 | [6 empty] | 0.017 |  | 0.005 | 0 | 910 | 720 |  |  |  | 6.9 | 955.4258 | [5 empty] | 600 | 61 | 3884.3 | 78 | 93
52 | 89.517 | 0.12 | 8.5 | 0.43 | 0.34 | 0.075 |  | 0.96 |  |  | 0.002 | 0.014 | 0.02 | [6 empty] | 0.017 |  | 0.005 | 0 | 910 | 720 |  |  |  | 6.9 | 955.4258 | [5 empty] | 600 | 53 | 9468.8 | 72 | 93
52 | 89.517 | 0.12 | 8.5 | 0.43 | 0.34 | 0.075 |  | 0.96 |  |  | 0.002 | 0.014 | 0.02 | [6 empty] | 0.017 |  | 0.005 | 0 | 910 | 720 |  |  |  | 6.9 | 955.4258 | [5 empty] | 600 | 47 | 23319.2 | 85 | 92
52 | 89.517 | 0.12 | 8.5 | 0.43 | 0.34 | 0.075 |  | 0.96 |  |  | 0.002 | 0.014 | 0.02 | [6 empty] | 0.017 |  | 0.005 | 0 | 910 | 720 |  |  |  | 6.9 | 955.4258 | [5 empty] | 600 | 41 | 51324.5 | 44 | 90
52 | 89.517 | 0.12 | 8.5 | 0.43 | 0.34 | 0.075 |  | 0.96 |  |  | 0.002 | 0.014 | 0.02 | [6 empty] | 0.017 |  | 0.005 | 0 | 910 | 720 |  |  |  | 6.9 | 955.4258 | [5 empty] | 650 | 69 | 57.1 | 94 | 94
52 | 89.517 | 0.12 | 8.5 | 0.43 | 0.34 | 0.075 |  | 0.96 |  |  | 0.002 | 0.014 | 0.02 | [6 empty] | 0.017 |  | 0.005 | 0 | 910 | 720 |  |  |  | 6.9 | 955.4258 | [5 empty] | 650 | 53 | 319.9 | 110 | 93
52 | 89.517 | 0.12 | 8.5 | 0.43 | 0.34 | 0.075 |  | 0.96 |  |  | 0.002 | 0.014 | 0.02 | [6 empty] | 0.017 |  | 0.005 | 0 | 910 | 720 |  |  |  | 6.9 | 955.4258 | [5 empty] | 650 | 41 | 1797.4 | 76 | 92
52 | 89.517 | 0.12 | 8.5 | 0.43 | 0.34 | 0.075 |  | 0.96 |  |  | 0.002 | 0.014 | 0.02 | [6 empty] | 0.017 |  | 0.005 | 0 | 910 | 720 |  |  |  | 6.9 | 955.4258 | [5 empty] | 650 | 37 | 2927.2 | 74 | 91
52 | 89.517 | 0.12 | 8.5 | 0.43 | 0.34 | 0.075 |  | 0.96 |  |  | 0.002 | 0.014 | 0.02 | [6 empty] | 0.017 |  | 0.005 | 0 | 910 | 720 |  |  |  | 6.9 | 955.4258 | [5 empty] | 650 | 33 | 5624.6 | 58 | 89
52 | 89.517 | 0.12 | 8.5 | 0.43 | 0.34 | 0.075 |  | 0.96 |  |  | 0.002 | 0.014 | 0.02 | [6 empty] | 0.017 |  | 0.005 | 0 | 910 | 720 |  |  |  | 6.9 | 955.4258 | [5 empty] | 650 | 29 | 13361.4 | 65 | 87
52 | 89.517 | 0.12 | 8.5 | 0.43 | 0.34 | 0.075 |  | 0.96 |  |  | 0.002 | 0.014 | 0.02 | [6 empty] | 0.017 |  | 0.005 | 0 | 910 | 720 |  |  |  | 6.9 | 955.4258 | [5 empty] | 700 | 37 | 164.3 | 75 | 94
52 | 89.517 | 0.12 | 8.5 | 0.43 | 0.34 | 0.075 |  | 0.96 |  |  | 0.002 | 0.014 | 0.02 | [6 empty] | 0.017 |  | 0.005 | 0 | 910 | 720 |  |  |  | 6.9 | 955.4258 | [5 empty] | 700 | 29 | 561.6 | 116 | 94
52 | 89.517 | 0.12 | 8.5 | 0.43 | 0.34 | 0.075 |  | 0.96 |  |  | 0.002 | 0.014 | 0.02 | [6 empty] | 0.017 |  | 0.005 | 0 | 910 | 720 |  |  |  | 6.9 | 955.4258 | [5 empty] | 700 | 26 | 901.2 | 93 | 92
52 | 89.517 | 0.12 | 8.5 | 0.43 | 0.34 | 0.075 |  | 0.96 |  |  | 0.002 | 0.014 | 0.02 | [6 empty] | 0.017 |  | 0.005 | 0 | 910 | 720 |  |  |  | 6.9 | 955.4258 | [5 empty] | 700 | 22 | 2837.8 | 78 | 90
52 | 89.517 | 0.12 | 8.5 | 0.43 | 0.34 | 0.075 |  | 0.96 |  |  | 0.002 | 0.014 | 0.02 | [6 empty] | 0.017 |  | 0.005 | 0 | 910 | 720 |  |  |  | 6.9 | 955.4258 | [5 empty] | 700 | 18 | 11278.4 | 49 | 55
53 | 86.9059 | 0.14 | 9.28 | 0.31 | 0.08 | 0.15 | 1.33 | 1.51 | 0.005 | 0.05 | 0.007 | 0.006 | [5 empty] | 0.19 | 0.0091 | 0.026 |  | 0.001 | 0 | 1100 | 570 | 700 |  |  |  |  | 23.9 | 718 | 849 | 15 | 55
53 | 86.9059 | 0.14 | 9.28 | 0.31 | 0.08 | 0.15 | 1.33 | 1.51 | 0.005 | 0.05 | 0.007 | 0.006 | [5 empty] | 0.19 | 0.0091 | 0.026 |  | 0.001 | 0 | 1100 | 570 | 700 |  |  |  |  | 23.9 | 690.165476 | 821.855392 | 19.5 | 60.1
53 | 86.9059 | 0.14 | 9.28 | 0.31 | 0.08 | 0.15 | 1.33 | 1.51 | 0.005 | 0.05 | 0.007 | 0.006 | [5 empty] | 0.19 | 0.0091 | 0.026 |  | 0.001 | 0 | 1100 | 570 | 700 |  |  |  |  | 23.9 | 693.612856 | 824.613296 | 19 | 59.4
53 | 86.9059 | 0.14 | 9.28 | 0.31 | 0.08 | 0.15 | 1.33 | 1.51 | 0.005 | 0.05 | 0.007 | 0.006 | [5 empty] | 0.19 | 0.0091 | 0.026 |  | 0.001 | 0 | 1100 | 570 | 700 |  |  |  |  | 23.9 | 692.92338 | 821.165916 | 19.7 | 62.4
53 | 86.9059 | 0.14 | 9.28 | 0.31 | 0.08 | 0.15 | 1.33 | 1.51 | 0.005 | 0.05 | 0.007 | 0.006 | [5 empty] | 0.19 | 0.0091 | 0.026 |  | 0.001 | 0 | 1100 | 570 | 700 |  |  |  |  | 204.4 | 625.354732 | 731.534036 | 18.4 | 61.6
53 | 86.9059 | 0.14 | 9.28 | 0.31 | 0.08 | 0.15 | 1.33 | 1.51 | 0.005 | 0.05 | 0.007 | 0.006 | [5 empty] | 0.19 | 0.0091 | 0.026 |  | 0.001 | 0 | 1100 | 570 | 700 |  |  |  |  | 204.4 | 632.938968 | 733.602464 | 17.4 | 63.5
53 | 86.9059 | 0.14 | 9.28 | 0.31 | 0.08 | 0.15 | 1.33 | 1.51 | 0.005 | 0.05 | 0.007 | 0.006 | [5 empty] | 0.19 | 0.0091 | 0.026 |  | 0.001 | 0 | 1100 | 570 | 700 |  |  |  |  | 204.4 | 626.044208 | 734.29194 | 17.4 | 62.4
53 | 86.9059 | 0.14 | 9.28 | 0.31 | 0.08 | 0.15 | 1.33 | 1.51 | 0.005 | 0.05 | 0.007 | 0.006 | [5 empty] | 0.19 | 0.0091 | 0.026 |  | 0.001 | 0 | 1100 | 570 | 700 |  |  |  |  | 315.6 | 632.249492 | 708.781328 | 16.6 | 60.4
53 | 86.9059 | 0.14 | 9.28 | 0.31 | 0.08 | 0.15 | 1.33 | 1.51 | 0.005 | 0.05 | 0.007 | 0.006 | [5 empty] | 0.19 | 0.0091 | 0.026 |  | 0.001 | 0 | 1100 | 570 | 700 |  |  |  |  | 315.6 | 612.944164 | 693.612856 | 14.7 | 59
53 | 86.9059 | 0.14 | 9.28 | 0.31 | 0.08 | 0.15 | 1.33 | 1.51 | 0.005 | 0.05 | 0.007 | 0.006 | [5 empty] | 0.19 | 0.0091 | 0.026 |  | 0.001 | 0 | 1100 | 570 | 700 |  |  |  |  | 315.6 | 606.049404 | 717.05504 | 14.3 | 60.5
53 | 86.9059 | 0.14 | 9.28 | 0.31 | 0.08 | 0.15 | 1.33 | 1.51 | 0.005 | 0.05 | 0.007 | 0.006 | [5 empty] | 0.19 | 0.0091 | 0.026 |  | 0.001 | 0 | 1100 | 570 | 700 |  |  |  |  | 426.7 | 595.017788 | 669.481196 | 15.1 | 61
53 | 86.9059 | 0.14 | 9.28 | 0.31 | 0.08 | 0.15 | 1.33 | 1.51 | 0.005 | 0.05 | 0.007 | 0.006 | [5 empty] | 0.19 | 0.0091 | 0.026 |  | 0.001 | 0 | 1100 | 570 | 700 |  |  |  |  | 426.7 | 586.0546 | 659.139056 | 15.8 | 60.9
53 | 86.9059 | 0.14 | 9.28 | 0.31 | 0.08 | 0.15 | 1.33 | 1.51 | 0.005 | 0.05 | 0.007 | 0.006 | [5 empty] | 0.19 | 0.0091 | 0.026 |  | 0.001 | 0 | 1100 | 570 | 700 |  |  |  |  | 426.7 | 590.191456 | 658.44958 | 15.4 | 61.1
53 | 86.9059 | 0.14 | 9.28 | 0.31 | 0.08 | 0.15 | 1.33 | 1.51 | 0.005 | 0.05 | 0.007 | 0.006 | [5 empty] | 0.19 | 0.0091 | 0.026 |  | 0.001 | 0 | 1100 | 570 | 700 |  |  |  |  | 537.8 | 495.043768 | 548.822896 | 22.4 | 73.2
53 | 86.9059 | 0.14 | 9.28 | 0.31 | 0.08 | 0.15 | 1.33 | 1.51 | 0.005 | 0.05 | 0.007 | 0.006 | [5 empty] | 0.19 | 0.0091 | 0.026 |  | 0.001 | 0 | 1100 | 570 | 700 |  |  |  |  | 537.8 | 509.522764 | 568.8177 | 24.2 | 72.9
53 | 86.9059 | 0.14 | 9.28 | 0.31 | 0.08 | 0.15 | 1.33 | 1.51 | 0.005 | 0.05 | 0.007 | 0.006 | [5 empty] | 0.19 | 0.0091 | 0.026 |  | 0.001 | 0 | 1100 | 570 | 700 |  |  |  |  | 537.8 | 488.838484 | 544.68604 | 22.4 | 71.6
53 | 86.9059 | 0.14 | 9.28 | 0.31 | 0.08 | 0.15 | 1.33 | 1.51 | 0.005 | 0.05 | 0.007 | 0.006 | [5 empty] | 0.19 | 0.0091 | 0.026 |  | 0.001 | 0 | 1100 | 570 | 700 |  |  |  |  | 565.6 | 454.364684 | 510.901716 | 24.7 | 74.1
53 | 86.9059 | 0.14 | 9.28 | 0.31 | 0.08 | 0.15 | 1.33 | 1.51 | 0.005 | 0.05 | 0.007 | 0.006 | [5 empty] | 0.19 | 0.0091 | 0.026 |  | 0.001 | 0 | 1100 | 570 | 700 |  |  |  |  | 565.6 | 479.18582 | 513.65962 | 24.5 | 73.8
53 | 86.9059 | 0.14 | 9.28 | 0.31 | 0.08 | 0.15 | 1.33 | 1.51 | 0.005 | 0.05 | 0.007 | 0.006 | [5 empty] | 0.19 | 0.0091 | 0.026 |  | 0.001 | 0 | 1100 | 570 | 700 |  |  |  |  | 565.6 | 444.022544 | 501.938528 | 23.4 | 72.5
53 | 86.9059 | 0.14 | 9.28 | 0.31 | 0.08 | 0.15 | 1.33 | 1.51 | 0.005 | 0.05 | 0.007 | 0.006 | [5 empty] | 0.19 | 0.0091 | 0.026 |  | 0.001 | 0 | 1100 | 570 | 700 |  |  |  |  | 593.3 | 405.411888 | 457.122588 | 23.2 | 76.5
53 | 86.9059 | 0.14 | 9.28 | 0.31 | 0.08 | 0.15 | 1.33 | 1.51 | 0.005 | 0.05 | 0.007 | 0.006 | [5 empty] | 0.19 | 0.0091 | 0.026 |  | 0.001 | 0 | 1100 | 570 | 700 |  |  |  |  | 593.3 | 415.064552 | 472.29106 | 29.4 | 77.3
53 | 86.9059 | 0.14 | 9.28 | 0.31 | 0.08 | 0.15 | 1.33 | 1.51 | 0.005 | 0.05 | 0.007 | 0.006 | [5 empty] | 0.19 | 0.0091 | 0.026 |  | 0.001 | 0 | 1100 | 570 | 700 |  |  |  |  | 593.3 | 428.164596 | 474.359488 | 27.7 | 77.7
53 | 86.9059 | 0.14 | 9.28 | 0.31 | 0.08 | 0.15 | 1.33 | 1.51 | 0.005 | 0.05 | 0.007 | 0.006 | [5 empty] | 0.19 | 0.0091 | 0.026 |  | 0.001 | 0 | 1100 | 570 | 700 |  |  |  |  | 621.1 | 368.86966 | 421.959312 | 26 | 79.2
53 | 86.9059 | 0.14 | 9.28 | 0.31 | 0.08 | 0.15 | 1.33 | 1.51 | 0.005 | 0.05 | 0.007 | 0.006 | [5 empty] | 0.19 | 0.0091 | 0.026 |  | 0.001 | 0 | 1100 | 570 | 700 |  |  |  |  | 621.1 | 376.453896 | 430.9225 | 20.4 | 75.3
53 | 86.9059 | 0.14 | 9.28 | 0.31 | 0.08 | 0.15 | 1.33 | 1.51 | 0.005 | 0.05 | 0.007 | 0.006 | [5 empty] | 0.19 | 0.0091 | 0.026 |  | 0.001 | 0 | 1100 | 570 | 700 |  |  |  |  | 621.1 | 380.590752 | 428.164596 | 33.7 | 79.4
53 | 86.9059 | 0.14 | 9.28 | 0.31 | 0.08 | 0.15 | 1.33 | 1.51 | 0.005 | 0.05 | 0.007 | 0.006 | [5 empty] | 0.19 | 0.0091 | 0.026 |  | 0.001 | 0 | 1100 | 570 | 700 |  |  |  |  | 648.9 | 343.359048 | 438.506736 | 13.8 | 65.8
53 | 86.9059 | 0.14 | 9.28 | 0.31 | 0.08 | 0.15 | 1.33 | 1.51 | 0.005 | 0.05 | 0.007 | 0.006 | [5 empty] | 0.19 | 0.0091 | 0.026 |  | 0.001 | 0 | 1100 | 570 | 700 |  |  |  |  | 648.9 | 362.664376 | 395.759224 | 25.9 | 79.8
53 | 86.9059 | 0.14 | 9.28 | 0.31 | 0.08 | 0.15 | 1.33 | 1.51 | 0.005 | 0.05 | 0.007 | 0.006 | [5 empty] | 0.19 | 0.0091 | 0.026 |  | 0.001 | 0 | 1100 | 570 | 700 |  |  |  |  | 648.9 | 328.880052 | 389.55394 | 36.6 | 82.1
53 | 86.9059 | 0.14 | 9.28 | 0.31 | 0.08 | 0.15 | 1.33 | 1.51 | 0.005 | 0.05 | 0.007 | 0.006 | [5 empty] | 0.19 | 0.0091 | 0.026 |  | 0.001 | 0 | 1100 | 570 | 700 | [9 empty] | 537.8 | 368.8697 | 589.7 | 13 | 68.7 | 0.004267827 | 0.6 | 3.2 | 28 | 121.2 | 330.2 | 562.6
53 | 86.9059 | 0.14 | 9.28 | 0.31 | 0.08 | 0.15 | 1.33 | 1.51 | 0.005 | 0.05 | 0.007 | 0.006 | [5 empty] | 0.19 | 0.0091 | 0.026 |  | 0.001 | 0 | 1100 | 570 | 700 | [9 empty] | 537.8 | 341.2906 | 3054 | 11.9 | 64 | 0.001170634 | 3.3 | 12.6 | 162.1 | 798 | 1986.4 | 3021.3
53 | 86.9059 | 0.14 | 9.28 | 0.31 | 0.08 | 0.15 | 1.33 | 1.51 | 0.005 | 0.05 | 0.007 | 0.006 | [5 empty] | 0.19 | 0.0091 | 0.026 |  | 0.001 | 0 | 1100 | 570 | 700 | [9 empty] | 537.8 | 320.6063 | 11811.4 | 8.9 | 53.4 | 0.00022415 | 4.9 | 39.9 | 620.9 | 2529.3 | 6760.3 | 11733.5
53 | 86.9059 | 0.14 | 9.28 | 0.31 | 0.08 | 0.15 | 1.33 | 1.51 | 0.005 | 0.05 | 0.007 | 0.006 | [5 empty] | 0.19 | 0.0091 | 0.026 |  | 0.001 | 0 | 1100 | 570 | 700 | [9 empty] | 537.8 | 320.6063 | 6084.8 | 6.8 | 59 | 0.000324755 | 4.7 | 36.2 | 471.1 | 1808.7 | 4567.6
53 | 86.9059 | 0.14 | 9.28 | 0.31 | 0.08 | 0.15 | 1.33 | 1.51 | 0.005 | 0.05 | 0.007 | 0.006 | [5 empty] | 0.19 | 0.0091 | 0.026 |  | 0.001 | 0 | 1100 | 570 | 700 | [9 empty] | 537.8 | 310.2642 |  |  |  |  | 6 | 60 | 1000
53 | 86.9059 | 0.14 | 9.28 | 0.31 | 0.08 | 0.15 | 1.33 | 1.51 | 0.005 | 0.05 | 0.007 | 0.006 | [5 empty] | 0.19 | 0.0091 | 0.026 |  | 0.001 | 0 | 1100 | 570 | 700 | [9 empty] | 537.8 | 275.7904 |  |  |  |  | 83 | 659
53 | 86.9059 | 0.14 | 9.28 | 0.31 | 0.08 | 0.15 | 1.33 | 1.51 | 0.005 | 0.05 | 0.007 | 0.006 | [5 empty] | 0.19 | 0.0091 | 0.026 |  | 0.001 | 0 | 1100 | 570 | 700 | [9 empty] | 537.8 | 275.7904 |  |  |  |  | 46 | 468 | 6235
53 | 86.9059 | 0.14 | 9.28 | 0.31 | 0.08 | 0.15 | 1.33 | 1.51 | 0.005 | 0.05 | 0.007 | 0.006 | [5 empty] | 0.19 | 0.0091 | 0.026 |  | 0.001 | 0 | 1100 | 570 | 700 | [9 empty] | 537.8 | 275.7904 |  |  |  |  | 24 | 499 | 6337
53 | 86.9059 | 0.14 | 9.28 | 0.31 | 0.08 | 0.15 | 1.33 | 1.51 | 0.005 | 0.05 | 0.007 | 0.006 | [5 empty] | 0.19 | 0.0091 | 0.026 |  | 0.001 | 0 | 1100 | 570 | 700 | [9 empty] | 537.8 | 241.3166 |  |  |  |  | 297 | 2167
53 | 86.9059 | 0.14 | 9.28 | 0.31 | 0.08 | 0.15 | 1.33 | 1.51 | 0.005 | 0.05 | 0.007 | 0.006 | [5 empty] | 0.19 | 0.0091 | 0.026 |  | 0.001 | 0 | 1100 | 570 | 700 | [9 empty] | 537.8 | 241.3166 |  |  |  |  | 179 | 1756
53 | 86.9059 | 0.14 | 9.28 | 0.31 | 0.08 | 0.15 | 1.33 | 1.51 | 0.005 | 0.05 | 0.007 | 0.006 | [5 empty] | 0.19 | 0.0091 | 0.026 |  | 0.001 | 0 | 1100 | 570 | 700 | [9 empty] | 537.8 | 206.8428 |  |  |  |  | 979 | 6975
53 | 86.9059 | 0.14 | 9.28 | 0.31 | 0.08 | 0.15 | 1.33 | 1.51 | 0.005 | 0.05 | 0.007 | 0.006 | [5 empty] | 0.19 | 0.0091 | 0.026 |  | 0.001 | 0 | 1100 | 570 | 700 | [9 empty] | 537.8 | 206.8428 |  |  |  |  | 771 | 6475
53 | 86.9059 | 0.14 | 9.28 | 0.31 | 0.08 | 0.15 | 1.33 | 1.51 | 0.005 | 0.05 | 0.007 | 0.006 | [5 empty] | 0.19 | 0.0091 | 0.026 |  | 0.001 | 0 | 1100 | 570 | 700 | [9 empty] | 550 | 301 | 8931 | 20.3 | 51.3 |  |  |  | 727 | 2540
53 | 86.9059 | 0.14 | 9.28 | 0.31 | 0.08 | 0.15 | 1.33 | 1.51 | 0.005 | 0.05 | 0.007 | 0.006 | [5 empty] | 0.19 | 0.0091 | 0.026 |  | 0.001 | 0 | 1100 | 570 | 700 | [9 empty] | 550 | 300.6115 | 6254.7 | 9.1 | 60.5 | 0.000317689 | 3.3 | 28.6 | 383.9 | 1701.6 | 4400.2 | 6242.5
53 | 86.9059 | 0.14 | 9.28 | 0.31 | 0.08 | 0.15 | 1.33 | 1.51 | 0.005 | 0.05 | 0.007 | 0.006 | [5 empty] | 0.19 | 0.0091 | 0.026 |  | 0.001 | 0 | 1100 | 570 | 700 | [9 empty] | 565.6 | 315.78 | 849.9 | 11.1 | 25.4 | 0.00288268 | 1 | 6.4 | 57.7 | 242.9 | 619.5 | 846.1
53 | 86.9059 | 0.14 | 9.28 | 0.31 | 0.08 | 0.15 | 1.33 | 1.51 | 0.005 | 0.05 | 0.007 | 0.006 | [5 empty] | 0.19 | 0.0091 | 0.026 |  | 0.001 | 0 | 1100 | 570 | 700 | [9 empty] | 565.6 | 289.5799 | 3826 | 10.1 | 62.7 | 0.000726662 |  | 0.2 | 76 | 810.6 | 2644.4 | 3798.7
53 | 86.9059 | 0.14 | 9.28 | 0.31 | 0.08 | 0.15 | 1.33 | 1.51 | 0.005 | 0.05 | 0.007 | 0.006 | [5 empty] | 0.19 | 0.0091 | 0.026 |  | 0.001 | 0 | 1100 | 570 | 700 | [9 empty] | 565.6 | 279.2378 | 5376.7 | 9 | 66.1 | 0.000355561 | 3.5 | 32.9 | 383.7 | 1590.6 | 3930.9 | 5363.6
53 | 86.9059 | 0.14 | 9.28 | 0.31 | 0.08 | 0.15 | 1.33 | 1.51 | 0.005 | 0.05 | 0.007 | 0.006 | [5 empty] | 0.19 | 0.0091 | 0.026 |  | 0.001 | 0 | 1100 | 570 | 700 | [9 empty] | 565.6 | 275.7904 |  |  |  |  | 4 | 58
53 | 86.9059 | 0.14 | 9.28 | 0.31 | 0.08 | 0.15 | 1.33 | 1.51 | 0.005 | 0.05 | 0.007 | 0.006 | [5 empty] | 0.19 | 0.0091 | 0.026 |  | 0.001 | 0 | 1100 | 570 | 700 | [9 empty] | 565.6 | 275.7904 |  |  |  |  | 4 | 57 | 823
53 | 86.9059 | 0.14 | 9.28 | 0.31 | 0.08 | 0.15 | 1.33 | 1.51 | 0.005 | 0.05 | 0.007 | 0.006 | [5 empty] | 0.19 | 0.0091 | 0.026 |  | 0.001 | 0 | 1100 | 570 | 700 | [9 empty] | 565.6 | 258.5535 | 16458.1 | 8.8 | 62.8 | 7.24018e-05 | 9.8 | 100.7 | 1358.4 | 7270.1 | 15104.5 | 16447.2
53 | 86.9059 | 0.14 | 9.28 | 0.31 | 0.08 | 0.15 | 1.33 | 1.51 | 0.005 | 0.05 | 0.007 | 0.006 | [5 empty] | 0.19 | 0.0091 | 0.026 |  | 0.001 | 0 | 1100 | 570 | 700 | [9 empty] | 565.6 | 244.764 | 29334 | 7.3 | 50.3 | 3.51004e-05 | 25.4 | 214.6 | 3122.8 | 15829.8 | 27185.1 | 29326.9
53 | 86.9059 | 0.14 | 9.28 | 0.31 | 0.08 | 0.15 | 1.33 | 1.51 | 0.005 | 0.05 | 0.007 | 0.006 | [5 empty] | 0.19 | 0.0091 | 0.026 |  | 0.001 | 0 | 1100 | 570 | 700 | [9 empty] | 565.6 | 241.3166 |  |  |  |  | 14 | 84
53 | 86.9059 | 0.14 | 9.28 | 0.31 | 0.08 | 0.15 | 1.33 | 1.51 | 0.005 | 0.05 | 0.007 | 0.006 | [5 empty] | 0.19 | 0.0091 | 0.026 |  | 0.001 | 0 | 1100 | 570 | 700 | [9 empty] | 565.6 | 241.3166 |  |  |  |  | 29 | 387 | 7521
53 | 86.9059 | 0.14 | 9.28 | 0.31 | 0.08 | 0.15 | 1.33 | 1.51 | 0.005 | 0.05 | 0.007 | 0.006 | [5 empty] | 0.19 | 0.0091 | 0.026 |  | 0.001 | 0 | 1100 | 570 | 700 | [9 empty] | 565.6 | 241.3166 |  |  |  |  | 24 | 281 | 4328 | 25084
53 | 86.9059 | 0.14 | 9.28 | 0.31 | 0.08 | 0.15 | 1.33 | 1.51 | 0.005 | 0.05 | 0.007 | 0.006 | [5 empty] | 0.19 | 0.0091 | 0.026 |  | 0.001 | 0 | 1100 | 570 | 700 | [9 empty] | 565.6 | 234.4218 |  |  |  |  | 26.3 | 252 | 4254.3 | 27245.1
53 | 86.9059 | 0.14 | 9.28 | 0.31 | 0.08 | 0.15 | 1.33 | 1.51 | 0.005 | 0.05 | 0.007 | 0.006 | [5 empty] | 0.19 | 0.0091 | 0.026 |  | 0.001 | 0 | 1100 | 570 | 700 | [9 empty] | 565.6 | 234.4218 |  |  |  |  | 27.1 | 261.8 | 4310.6 | 26435.2
53 | 86.9059 | 0.14 | 9.28 | 0.31 | 0.08 | 0.15 | 1.33 | 1.51 | 0.005 | 0.05 | 0.007 | 0.006 | [5 empty] | 0.19 | 0.0091 | 0.026 |  | 0.001 | 0 | 1100 | 570 | 700 | [9 empty] | 565.6 | 206.8428 |  |  |  |  | 259 | 1938
53 | 86.9059 | 0.14 | 9.28 | 0.31 | 0.08 | 0.15 | 1.33 | 1.51 | 0.005 | 0.05 | 0.007 | 0.006 | [5 empty] | 0.19 | 0.0091 | 0.026 |  | 0.001 | 0 | 1100 | 570 | 700 | [9 empty] | 565.6 | 206.8428 |  |  |  |  | 94 | 1153
53 | 86.9059 | 0.14 | 9.28 | 0.31 | 0.08 | 0.15 | 1.33 | 1.51 | 0.005 | 0.05 | 0.007 | 0.006 | [5 empty] | 0.19 | 0.0091 | 0.026 |  | 0.001 | 0 | 1100 | 570 | 700 | [9 empty] | 565.6 | 137.8952 |  |  |  |  | 3158
53 | 86.9059 | 0.14 | 9.28 | 0.31 | 0.08 | 0.15 | 1.33 | 1.51 | 0.005 | 0.05 | 0.007 | 0.006 | [5 empty] | 0.19 | 0.0091 | 0.026 |  | 0.001 | 0 | 1100 | 570 | 700 | [9 empty] | 565.6 | 137.8952 |  |  |  |  | 4962
53 | 86.9059 | 0.14 | 9.28 | 0.31 | 0.08 | 0.15 | 1.33 | 1.51 | 0.005 | 0.05 | 0.007 | 0.006 | [5 empty] | 0.19 | 0.0091 | 0.026 |  | 0.001 | 0 | 1100 | 570 | 700 | [9 empty] | 575 | 245 | 17266 | 10.5 | 36 |  |  | 164 | 1620 | 6910
53 | 86.9059 | 0.14 | 9.28 | 0.31 | 0.08 | 0.15 | 1.33 | 1.51 | 0.005 | 0.05 | 0.007 | 0.006 | [5 empty] | 0.19 | 0.0091 | 0.026 |  | 0.001 | 0 | 1100 | 570 | 700 | [9 empty] | 575 | 244.764 | 11213.9 | 8.1 | 54.1 | 9.82065e-05 | 10.3 | 98.1 | 1127.6 | 5584.7 | 10409.2 | 11212.4
53 | 86.9059 | 0.14 | 9.28 | 0.31 | 0.08 | 0.15 | 1.33 | 1.51 | 0.005 | 0.05 | 0.007 | 0.006 | [5 empty] | 0.19 | 0.0091 | 0.026 |  | 0.001 | 0 | 1100 | 570 | 700 | [9 empty] | 575 | 219.2534 |  |  |  |  | 60.6 | 543.1 | 7356 | 28203.5
53 | 86.9059 | 0.14 | 9.28 | 0.31 | 0.08 | 0.15 | 1.33 | 1.51 | 0.005 | 0.05 | 0.007 | 0.006 | [5 empty] | 0.19 | 0.0091 | 0.026 |  | 0.001 | 0 | 1100 | 570 | 700 | [9 empty] | 575 | 219 | [5 empty] | 386 | 3740 | 19500
53 | 86.9059 | 0.14 | 9.28 | 0.31 | 0.08 | 0.15 | 1.33 | 1.51 | 0.005 | 0.05 | 0.007 | 0.006 | [5 empty] | 0.19 | 0.0091 | 0.026 |  | 0.001 | 0 | 1100 | 570 | 700 | [9 empty] | 575 | 205 | [5 empty] | 699 | 9250
53 | 86.9059 | 0.14 | 9.28 | 0.31 | 0.08 | 0.15 | 1.33 | 1.51 | 0.005 | 0.05 | 0.007 | 0.006 | [5 empty] | 0.19 | 0.0091 | 0.026 |  | 0.001 | 0 | 1100 | 570 | 700 | [9 empty] | 575 | 205 | [5 empty] | 514 | 7730
53 | 86.9059 | 0.14 | 9.28 | 0.31 | 0.08 | 0.15 | 1.33 | 1.51 | 0.005 | 0.05 | 0.007 | 0.006 | [5 empty] | 0.19 | 0.0091 | 0.026 |  | 0.001 | 0 | 1100 | 570 | 700 | [9 empty] | 575 | 196 | [5 empty] | 1150 | 19000
53 | 86.9059 | 0.14 | 9.28 | 0.31 | 0.08 | 0.15 | 1.33 | 1.51 | 0.005 | 0.05 | 0.007 | 0.006 | [5 empty] | 0.19 | 0.0091 | 0.026 |  | 0.001 | 0 | 1100 | 570 | 700 | [9 empty] | 575 | 196 | [5 empty] | 1270 | 19700
53 | 86.9059 | 0.14 | 9.28 | 0.31 | 0.08 | 0.15 | 1.33 | 1.51 | 0.005 | 0.05 | 0.007 | 0.006 | [5 empty] | 0.19 | 0.0091 | 0.026 |  | 0.001 | 0 | 1100 | 570 | 700 | [9 empty] | 575 | 188 | [5 empty] | 1480 | 20500
53 | 86.9059 | 0.14 | 9.28 | 0.31 | 0.08 | 0.15 | 1.33 | 1.51 | 0.005 | 0.05 | 0.007 | 0.006 | [5 empty] | 0.19 | 0.0091 | 0.026 |  | 0.001 | 0 | 1100 | 570 | 700 | [9 empty] | 575 | 188 | [5 empty] | 1680 | 22600
53 | 86.9059 | 0.14 | 9.28 | 0.31 | 0.08 | 0.15 | 1.33 | 1.51 | 0.005 | 0.05 | 0.007 | 0.006 | [5 empty] | 0.19 | 0.0091 | 0.026 |  | 0.001 | 0 | 1100 | 570 | 700 | [9 empty] | 575 | 182 | [5 empty] | 2290 | 26500
53 | 86.9059 | 0.14 | 9.28 | 0.31 | 0.08 | 0.15 | 1.33 | 1.51 | 0.005 | 0.05 | 0.007 | 0.006 | [5 empty] | 0.19 | 0.0091 | 0.026 |  | 0.001 | 0 | 1100 | 570 | 700 | [9 empty] | 575 | 182 | [5 empty] | 2310 | 24500
53 | 86.9059 | 0.14 | 9.28 | 0.31 | 0.08 | 0.15 | 1.33 | 1.51 | 0.005 | 0.05 | 0.007 | 0.006 | [5 empty] | 0.19 | 0.0091 | 0.026 |  | 0.001 | 0 | 1100 | 570 | 700 | [9 empty] | 575 | 182 | [5 empty] | 2400 | 19500
53 | 86.9059 | 0.14 | 9.28 | 0.31 | 0.08 | 0.15 | 1.33 | 1.51 | 0.005 | 0.05 | 0.007 | 0.006 | [5 empty] | 0.19 | 0.0091 | 0.026 |  | 0.001 | 0 | 1100 | 570 | 700 | [9 empty] | 575 | 182 | [5 empty] | 3060 | 26200
53 | 86.9059 | 0.14 | 9.28 | 0.31 | 0.08 | 0.15 | 1.33 | 1.51 | 0.005 | 0.05 | 0.007 | 0.006 | [5 empty] | 0.19 | 0.0091 | 0.026 |  | 0.001 | 0 | 1100 | 570 | 700 | [9 empty] | 575 | 182 | [5 empty] | 2800 | 22400
53 | 86.9059 | 0.14 | 9.28 | 0.31 | 0.08 | 0.15 | 1.33 | 1.51 | 0.005 | 0.05 | 0.007 | 0.006 | [5 empty] | 0.19 | 0.0091 | 0.026 |  | 0.001 | 0 | 1100 | 570 | 700 | [9 empty] | 575 | 182 | [5 empty] | 1760
53 | 86.9059 | 0.14 | 9.28 | 0.31 | 0.08 | 0.15 | 1.33 | 1.51 | 0.005 | 0.05 | 0.007 | 0.006 | [5 empty] | 0.19 | 0.0091 | 0.026 |  | 0.001 | 0 | 1100 | 570 | 700 | [9 empty] | 575 | 182 | [5 empty] | 2030
53 | 86.9059 | 0.14 | 9.28 | 0.31 | 0.08 | 0.15 | 1.33 | 1.51 | 0.005 | 0.05 | 0.007 | 0.006 | [5 empty] | 0.19 | 0.0091 | 0.026 |  | 0.001 | 0 | 1100 | 570 | 700 | [9 empty] | 593.3 | 282.6852 | 414.4 | 10.7 | 69.5 | 0.004617067 | 0.5 | 4 | 38.4 | 141 | 307.7 | 413.1
53 | 86.9059 | 0.14 | 9.28 | 0.31 | 0.08 | 0.15 | 1.33 | 1.51 | 0.005 | 0.05 | 0.007 | 0.006 | [5 empty] | 0.19 | 0.0091 | 0.026 |  | 0.001 | 0 | 1100 | 570 | 700 | [9 empty] | 593.3 | 265.4483 | 1175.9 | 10.5 | 65.5 | 0.001335841 | 0.6 | 11.7 | 127.9 | 472.4 | 967.8 | 1174.3
53 | 86.9059 | 0.14 | 9.28 | 0.31 | 0.08 | 0.15 | 1.33 | 1.51 | 0.005 | 0.05 | 0.007 | 0.006 | [5 empty] | 0.19 | 0.0091 | 0.026 |  | 0.001 | 0 | 1100 | 570 | 700 | [9 empty] | 593.3 | 241.3166 | 4869.9 |  |  | 0.000223705 | 6.2 | 39.3 | 525.6 | 2504.4 | 4530.1 | 4866.7
53 | 86.9059 | 0.14 | 9.28 | 0.31 | 0.08 | 0.15 | 1.33 | 1.51 | 0.005 | 0.05 | 0.007 | 0.006 | [5 empty] | 0.19 | 0.0091 | 0.026 |  | 0.001 | 0 | 1100 | 570 | 700 | [9 empty] | 593.3 | 241.3166 |  |  |  |  | 4.9 | 47.8
53 | 86.9059 | 0.14 | 9.28 | 0.31 | 0.08 | 0.15 | 1.33 | 1.51 | 0.005 | 0.05 | 0.007 | 0.006 | [5 empty] | 0.19 | 0.0091 | 0.026 |  | 0.001 | 0 | 1100 | 570 | 700 | [9 empty] | 593.3 | 241.3166 |  |  |  |  | 11.4 | 103.9 | 1076.7
53 | 86.9059 | 0.14 | 9.28 | 0.31 | 0.08 | 0.15 | 1.33 | 1.51 | 0.005 | 0.05 | 0.007 | 0.006 | [5 empty] | 0.19 | 0.0091 | 0.026 |  | 0.001 | 0 | 1100 | 570 | 700 | [9 empty] | 593.3 | 237.8692 | 3702.6 | 8.2 | 70.2 | 0.000314716 | 3.6 | 29.6 | 375.9 | 1780.2 | 3390.6
53 | 86.9059 | 0.14 | 9.28 | 0.31 | 0.08 | 0.15 | 1.33 | 1.51 | 0.005 | 0.05 | 0.007 | 0.006 | [5 empty] | 0.19 | 0.0091 | 0.026 |  | 0.001 | 0 | 1100 | 570 | 700 | [9 empty] | 593.3 | 217.1849 | 10112.6 | 6.8 | 64.2 | 7.24106e-05 | 26 | 189 | 2149.9 | 7656.9 | 9977.5
53 | 86.9059 | 0.14 | 9.28 | 0.31 | 0.08 | 0.15 | 1.33 | 1.51 | 0.005 | 0.05 | 0.007 | 0.006 | [5 empty] | 0.19 | 0.0091 | 0.026 |  | 0.001 | 0 | 1100 | 570 | 700 | [9 empty] | 593.3 | 206.8428 | 16691.9 | 10.5 | 67.3 | 5.19711e-05 | 241 | 177.3 | 2922.6 | 10673.8 | 15631.7 | 16673.9
53 | 86.9059 | 0.14 | 9.28 | 0.31 | 0.08 | 0.15 | 1.33 | 1.51 | 0.005 | 0.05 | 0.007 | 0.006 | [5 empty] | 0.19 | 0.0091 | 0.026 |  | 0.001 | 0 | 1100 | 570 | 700 | [9 empty] | 593.3 | 203.3954 | 13115.5 | 7.2 | 61.8 | 6.09015e-05 | 14.9 | 122.6 | 2031.8 | 8918.7 | 12547.8
53 | 86.9059 | 0.14 | 9.28 | 0.31 | 0.08 | 0.15 | 1.33 | 1.51 | 0.005 | 0.05 | 0.007 | 0.006 | [5 empty] | 0.19 | 0.0091 | 0.026 |  | 0.001 | 0 | 1100 | 570 | 700 | [9 empty] | 593.3 | 193.0533 | 22503.1 | 6.4 | 58.6 | 2.76925e-05 | 30.2 | 237.8 | 4694.7 | 18006.5 | 22147.1
53 | 86.9059 | 0.14 | 9.28 | 0.31 | 0.08 | 0.15 | 1.33 | 1.51 | 0.005 | 0.05 | 0.007 | 0.006 | [5 empty] | 0.19 | 0.0091 | 0.026 |  | 0.001 | 0 | 1100 | 570 | 700 | [9 empty] | 593.3 | 184.7796 | 30761.5 | 8.3 | 61.4 | 1.9418e-05 | 31.8 | 253.8 | 7069.4 | 24355.5 | 30039.9 | 30748.1
53 | 86.9059 | 0.14 | 9.28 | 0.31 | 0.08 | 0.15 | 1.33 | 1.51 | 0.005 | 0.05 | 0.007 | 0.006 | [5 empty] | 0.19 | 0.0091 | 0.026 |  | 0.001 | 0 | 1100 | 570 | 700 | [9 empty] | 593.3 | 184.7796 | 29883.7 | 6.6 | 59.3 | 1.8732e-05 | 67 | 493.7 | 9685.3 | 26315.3 | 29688.9
53 | 86.9059 | 0.14 | 9.28 | 0.31 | 0.08 | 0.15 | 1.33 | 1.51 | 0.005 | 0.05 | 0.007 | 0.006 | [5 empty] | 0.19 | 0.0091 | 0.026 |  | 0.001 | 0 | 1100 | 570 | 700 | [9 empty] | 593.3 | 137.8952 |  |  |  |  | 807 | 8107
53 | 86.9059 | 0.14 | 9.28 | 0.31 | 0.08 | 0.15 | 1.33 | 1.51 | 0.005 | 0.05 | 0.007 | 0.006 | [5 empty] | 0.19 | 0.0091 | 0.026 |  | 0.001 | 0 | 1100 | 570 | 700 | [9 empty] | 593.3 | 137.8952 |  |  |  |  | 779 | 6567
53 | 86.9059 | 0.14 | 9.28 | 0.31 | 0.08 | 0.15 | 1.33 | 1.51 | 0.005 | 0.05 | 0.007 | 0.006 | [5 empty] | 0.19 | 0.0091 | 0.026 |  | 0.001 | 0 | 1100 | 570 | 700 | [9 empty] | 593.3 | 103.4214 |  |  |  |  | 20067
53 | 86.9059 | 0.14 | 9.28 | 0.31 | 0.08 | 0.15 | 1.33 | 1.51 | 0.005 | 0.05 | 0.007 | 0.006 | [5 empty] | 0.19 | 0.0091 | 0.026 |  | 0.001 | 0 | 1100 | 570 | 700 | [9 empty] | 593.3 | 103.4214 |  |  |  |  | 5271
53 | 86.9059 | 0.14 | 9.28 | 0.31 | 0.08 | 0.15 | 1.33 | 1.51 | 0.005 | 0.05 | 0.007 | 0.006 | [5 empty] | 0.19 | 0.0091 | 0.026 |  | 0.001 | 0 | 1100 | 570 | 700 | [9 empty] | 600 | 207 | 10082 | 15 | 58.8 |  |  | 212 | 1930 | 4710
53 | 86.9059 | 0.14 | 9.28 | 0.31 | 0.08 | 0.15 | 1.33 | 1.51 | 0.005 | 0.05 | 0.007 | 0.006 | [5 empty] | 0.19 | 0.0091 | 0.026 |  | 0.001 | 0 | 1100 | 570 | 700 | [9 empty] | 600 | 206.8428 | 10092.7 | 9.1 | 52.3 | 9.25852e-05 | 19.7 | 200.8 | 1931.4 | 6657.9 | 9615.4 | 10088.4
53 | 86.9059 | 0.14 | 9.28 | 0.31 | 0.08 | 0.15 | 1.33 | 1.51 | 0.005 | 0.05 | 0.007 | 0.006 | [5 empty] | 0.19 | 0.0091 | 0.026 |  | 0.001 | 0 | 1100 | 570 | 700 | [9 empty] | 600 | 174.4374 | 28654.6 | 11.1 | 44.3 | 2.84897e-05 | 64.5 | 445.4 | 6195.7 | 20012 | 26813.8 | 28539.8
53 | 86.9059 | 0.14 | 9.28 | 0.31 | 0.08 | 0.15 | 1.33 | 1.51 | 0.005 | 0.05 | 0.007 | 0.006 | [5 empty] | 0.19 | 0.0091 | 0.026 |  | 0.001 | 0 | 1100 | 570 | 700 | [9 empty] | 600 | 174 | 28563 | 13.3 | 49 |  |  | 1300 | 10400 | 22200
53 | 86.9059 | 0.14 | 9.28 | 0.31 | 0.08 | 0.15 | 1.33 | 1.51 | 0.005 | 0.05 | 0.007 | 0.006 | [5 empty] | 0.19 | 0.0091 | 0.026 |  | 0.001 | 0 | 1100 | 570 | 700 | [9 empty] | 600 | 156 | [5 empty] | 2060 | 20800
53 | 86.9059 | 0.14 | 9.28 | 0.31 | 0.08 | 0.15 | 1.33 | 1.51 | 0.005 | 0.05 | 0.007 | 0.006 | [5 empty] | 0.19 | 0.0091 | 0.026 |  | 0.001 | 0 | 1100 | 570 | 700 | [9 empty] | 600 | 156 | [5 empty] | 2850 | 24200
53 | 86.9059 | 0.14 | 9.28 | 0.31 | 0.08 | 0.15 | 1.33 | 1.51 | 0.005 | 0.05 | 0.007 | 0.006 | [5 empty] | 0.19 | 0.0091 | 0.026 |  | 0.001 | 0 | 1100 | 570 | 700 | [9 empty] | 600 | 148 | [5 empty] | 2520 | 25400
53 | 86.9059 | 0.14 | 9.28 | 0.31 | 0.08 | 0.15 | 1.33 | 1.51 | 0.005 | 0.05 | 0.007 | 0.006 | [5 empty] | 0.19 | 0.0091 | 0.026 |  | 0.001 | 0 | 1100 | 570 | 700 | [9 empty] | 600 | 148 | [5 empty] | 4490 | 27400
53 | 86.9059 | 0.14 | 9.28 | 0.31 | 0.08 | 0.15 | 1.33 | 1.51 | 0.005 | 0.05 | 0.007 | 0.006 | [5 empty] | 0.19 | 0.0091 | 0.026 |  | 0.001 | 0 | 1100 | 570 | 700 | [9 empty] | 600 | 142 | [5 empty] | 2980
53 | 86.9059 | 0.14 | 9.28 | 0.31 | 0.08 | 0.15 | 1.33 | 1.51 | 0.005 | 0.05 | 0.007 | 0.006 | [5 empty] | 0.19 | 0.0091 | 0.026 |  | 0.001 | 0 | 1100 | 570 | 700 | [9 empty] | 600 | 142 | [5 empty] | 3760
53 | 86.9059 | 0.14 | 9.28 | 0.31 | 0.08 | 0.15 | 1.33 | 1.51 | 0.005 | 0.05 | 0.007 | 0.006 | [5 empty] | 0.19 | 0.0091 | 0.026 |  | 0.001 | 0 | 1100 | 570 | 700 | [9 empty] | 600 | 142 | [5 empty] | 5530
53 | 86.9059 | 0.14 | 9.28 | 0.31 | 0.08 | 0.15 | 1.33 | 1.51 | 0.005 | 0.05 | 0.007 | 0.006 | [5 empty] | 0.19 | 0.0091 | 0.026 |  | 0.001 | 0 | 1100 | 570 | 700 | [9 empty] | 600 | 142 | [5 empty] | 4160
53 | 86.9059 | 0.14 | 9.28 | 0.31 | 0.08 | 0.15 | 1.33 | 1.51 | 0.005 | 0.05 | 0.007 | 0.006 | [5 empty] | 0.19 | 0.0091 | 0.026 |  | 0.001 | 0 | 1100 | 570 | 700 | [9 empty] | 600 | 142 | [5 empty] | 4410
53 | 86.9059 | 0.14 | 9.28 | 0.31 | 0.08 | 0.15 | 1.33 | 1.51 | 0.005 | 0.05 | 0.007 | 0.006 | [5 empty] | 0.19 | 0.0091 | 0.026 |  | 0.001 | 0 | 1100 | 570 | 700 | [9 empty] | 600 | 142 | [5 empty] | 2980
53 | 86.9059 | 0.14 | 9.28 | 0.31 | 0.08 | 0.15 | 1.33 | 1.51 | 0.005 | 0.05 | 0.007 | 0.006 | [5 empty] | 0.19 | 0.0091 | 0.026 |  | 0.001 | 0 | 1100 | 570 | 700 | [9 empty] | 600 | 142 | [5 empty] | 3760
53 | 86.9059 | 0.14 | 9.28 | 0.31 | 0.08 | 0.15 | 1.33 | 1.51 | 0.005 | 0.05 | 0.007 | 0.006 | [5 empty] | 0.19 | 0.0091 | 0.026 |  | 0.001 | 0 | 1100 | 570 | 700 | [9 empty] | 621.1 | 230.9745 | 598.2 | 11.5 | 68.5 | 0.002481986 | 1.8 | 14 | 110.5 | 301.3 | 507.4 | 595
53 | 86.9059 | 0.14 | 9.28 | 0.31 | 0.08 | 0.15 | 1.33 | 1.51 | 0.005 | 0.05 | 0.007 | 0.006 | [5 empty] | 0.19 | 0.0091 | 0.026 |  | 0.001 | 0 | 1100 | 570 | 700 | [9 empty] | 621.1 | 217.1849 | 1134.6 | 10.3 | 66.2 | 0.001102443 | 4.5 | 30.7 | 223.3 | 652 | 1036.2 | 1132.9
53 | 86.9059 | 0.14 | 9.28 | 0.31 | 0.08 | 0.15 | 1.33 | 1.51 | 0.005 | 0.05 | 0.007 | 0.006 | [5 empty] | 0.19 | 0.0091 | 0.026 |  | 0.001 | 0 | 1100 | 570 | 700 | [9 empty] | 621.1 | 196.5007 | 1650 | 8.3 | 71.8 | 0.000628394 | 6.3 | 49.9 | 408.9 | 1130.7 | 1577.6 | 1649.2
53 | 86.9059 | 0.14 | 9.28 | 0.31 | 0.08 | 0.15 | 1.33 | 1.51 | 0.005 | 0.05 | 0.007 | 0.006 | [5 empty] | 0.19 | 0.0091 | 0.026 |  | 0.001 | 0 | 1100 | 570 | 700 | [9 empty] | 621.1 | 186.1585 | 4244.9 | 11.4 | 63.4 | 0.000239023 | 19.1 | 144 | 1058.2 | 2844.3 | 3977.5 | 4237.2
53 | 86.9059 | 0.14 | 9.28 | 0.31 | 0.08 | 0.15 | 1.33 | 1.51 | 0.005 | 0.05 | 0.007 | 0.006 | [5 empty] | 0.19 | 0.0091 | 0.026 |  | 0.001 | 0 | 1100 | 570 | 700 | [9 empty] | 621.1 | 175.8164 | 6646.8 | 6.7 | 61.6 | 0.000104464 | 28.6 | 230.6 | 2307.1 | 5480.2 | 6532.5
53 | 86.9059 | 0.14 | 9.28 | 0.31 | 0.08 | 0.15 | 1.33 | 1.51 | 0.005 | 0.05 | 0.007 | 0.006 | [5 empty] | 0.19 | 0.0091 | 0.026 |  | 0.001 | 0 | 1100 | 570 | 700 | [9 empty] | 621.1 | 162.0269 | 11279 | 6.3 | 60.4 | 5.02642e-05 | 72.7 | 589.8 | 5510.4 | 9997.8 | 11181
53 | 86.9059 | 0.14 | 9.28 | 0.31 | 0.08 | 0.15 | 1.33 | 1.51 | 0.005 | 0.05 | 0.007 | 0.006 | [5 empty] | 0.19 | 0.0091 | 0.026 |  | 0.001 | 0 | 1100 | 570 | 700 | [9 empty] | 621.1 | 151.6847 | 14899.7 | 7.3 | 64.5 | 4.32599e-05 | 46.6 | 382.2 | 5745.8 | 12240 | 14645.3
53 | 86.9059 | 0.14 | 9.28 | 0.31 | 0.08 | 0.15 | 1.33 | 1.51 | 0.005 | 0.05 | 0.007 | 0.006 | [5 empty] | 0.19 | 0.0091 | 0.026 |  | 0.001 | 0 | 1100 | 570 | 700 | [9 empty] | 621.1 | 141.3426 | 21779.4 | 5 | 20.5 | 2.69882e-05 | 57.5 | 636.9 | 9277.2 | 17093 | 21527.3
53 | 86.9059 | 0.14 | 9.28 | 0.31 | 0.08 | 0.15 | 1.33 | 1.51 | 0.005 | 0.05 | 0.007 | 0.006 | [5 empty] | 0.19 | 0.0091 | 0.026 |  | 0.001 | 0 | 1100 | 570 | 700 | [9 empty] | 621.1 | 137.8952 |  |  |  |  | 215 | 1673
53 | 86.9059 | 0.14 | 9.28 | 0.31 | 0.08 | 0.15 | 1.33 | 1.51 | 0.005 | 0.05 | 0.007 | 0.006 | [5 empty] | 0.19 | 0.0091 | 0.026 |  | 0.001 | 0 | 1100 | 570 | 700 | [9 empty] | 621.1 | 103.4214 |  |  |  |  | 528 | 7460
53 | 86.9059 | 0.14 | 9.28 | 0.31 | 0.08 | 0.15 | 1.33 | 1.51 | 0.005 | 0.05 | 0.007 | 0.006 | [5 empty] | 0.19 | 0.0091 | 0.026 |  | 0.001 | 0 | 1100 | 570 | 700 | [9 empty] | 621.1 | 103.4214 |  |  |  |  | 1238 | 9712
53 | 86.9059 | 0.14 | 9.28 | 0.31 | 0.08 | 0.15 | 1.33 | 1.51 | 0.005 | 0.05 | 0.007 | 0.006 | [5 empty] | 0.19 | 0.0091 | 0.026 |  | 0.001 | 0 | 1100 | 570 | 700 | [9 empty] | 621.1 | 68.9476 |  |  |  |  | 6881
53 | 86.9059 | 0.14 | 9.28 | 0.31 | 0.08 | 0.15 | 1.33 | 1.51 | 0.005 | 0.05 | 0.007 | 0.006 | [5 empty] | 0.19 | 0.0091 | 0.026 |  | 0.001 | 0 | 1100 | 570 | 700 | [9 empty] | 621.1 | 48.2633 |  |  |  |  | 18235
53 | 86.9059 | 0.14 | 9.28 | 0.31 | 0.08 | 0.15 | 1.33 | 1.51 | 0.005 | 0.05 | 0.007 | 0.006 | [5 empty] | 0.19 | 0.0091 | 0.026 |  | 0.001 | 0 | 1100 | 570 | 700 | [9 empty] | 625 | 169 | 4467 | 19.5 | 55.6 |  |  | 151 | 1380 | 2630
53 | 86.9059 | 0.14 | 9.28 | 0.31 | 0.08 | 0.15 | 1.33 | 1.51 | 0.005 | 0.05 | 0.007 | 0.006 | [5 empty] | 0.19 | 0.0091 | 0.026 |  | 0.001 | 0 | 1100 | 570 | 700 | [9 empty] | 625 | 168.9216 | 5517.9 | 9.8 | 58 | 0.000146317 | 23.3 | 171.5 | 1655.9 | 4002.7 | 5211.3 | 5509.4
53 | 86.9059 | 0.14 | 9.28 | 0.31 | 0.08 | 0.15 | 1.33 | 1.51 | 0.005 | 0.05 | 0.007 | 0.006 | [5 empty] | 0.19 | 0.0091 | 0.026 |  | 0.001 | 0 | 1100 | 570 | 700 | [9 empty] | 625 | 154.4425 | 9583.5 | 8.2 | 52.5 | 8.54557e-05 | 38 | 354.8 | 3165.4 | 7321.5 | 9270.8 | 9580.2
53 | 86.9059 | 0.14 | 9.28 | 0.31 | 0.08 | 0.15 | 1.33 | 1.51 | 0.005 | 0.05 | 0.007 | 0.006 | [5 empty] | 0.19 | 0.0091 | 0.026 |  | 0.001 | 0 | 1100 | 570 | 700 | [9 empty] | 625 | 154 | 9983 | 15.7 | 46.8 |  |  | 478 | 3600 | 5030
53 | 86.9059 | 0.14 | 9.28 | 0.31 | 0.08 | 0.15 | 1.33 | 1.51 | 0.005 | 0.05 | 0.007 | 0.006 | [5 empty] | 0.19 | 0.0091 | 0.026 |  | 0.001 | 0 | 1100 | 570 | 700 | [9 empty] | 625 | 117 | 22594 | 19.2 | 59 |  |  | 3490 | 11700 | 15900
53 | 86.9059 | 0.14 | 9.28 | 0.31 | 0.08 | 0.15 | 1.33 | 1.51 | 0.005 | 0.05 | 0.007 | 0.006 | [5 empty] | 0.19 | 0.0091 | 0.026 |  | 0.001 | 0 | 1100 | 570 | 700 | [9 empty] | 625 | 117 | 25747 | 14.3 | 48 |  |  | 3660 | 14200 | 18500
53 | 86.9059 | 0.14 | 9.28 | 0.31 | 0.08 | 0.15 | 1.33 | 1.51 | 0.005 | 0.05 | 0.007 | 0.006 | [5 empty] | 0.19 | 0.0091 | 0.026 |  | 0.001 | 0 | 1100 | 570 | 700 | [9 empty] | 625 | 108 | [5 empty] | 3630
53 | 86.9059 | 0.14 | 9.28 | 0.31 | 0.08 | 0.15 | 1.33 | 1.51 | 0.005 | 0.05 | 0.007 | 0.006 | [5 empty] | 0.19 | 0.0091 | 0.026 |  | 0.001 | 0 | 1100 | 570 | 700 | [9 empty] | 625 | 108 | [5 empty] | 3850 | 22000
53 | 86.9059 | 0.14 | 9.28 | 0.31 | 0.08 | 0.15 | 1.33 | 1.51 | 0.005 | 0.05 | 0.007 | 0.006 | [5 empty] | 0.19 | 0.0091 | 0.026 |  | 0.001 | 0 | 1100 | 570 | 700 | [9 empty] | 625 | 102 | [5 empty] | 4930 | 28400
53 | 86.9059 | 0.14 | 9.28 | 0.31 | 0.08 | 0.15 | 1.33 | 1.51 | 0.005 | 0.05 | 0.007 | 0.006 | [5 empty] | 0.19 | 0.0091 | 0.026 |  | 0.001 | 0 | 1100 | 570 | 700 | [9 empty] | 625 | 102 | [5 empty] | 7880
53 | 86.9059 | 0.14 | 9.28 | 0.31 | 0.08 | 0.15 | 1.33 | 1.51 | 0.005 | 0.05 | 0.007 | 0.006 | [5 empty] | 0.19 | 0.0091 | 0.026 |  | 0.001 | 0 | 1100 | 570 | 700 | [9 empty] | 625 | 102 | [5 empty] | 6840 | 25700
53 | 86.9059 | 0.14 | 9.28 | 0.31 | 0.08 | 0.15 | 1.33 | 1.51 | 0.005 | 0.05 | 0.007 | 0.006 | [5 empty] | 0.19 | 0.0091 | 0.026 |  | 0.001 | 0 | 1100 | 570 | 700 | [9 empty] | 625 | 102 | [5 empty] | 6990 | 26700
53 | 86.9059 | 0.14 | 9.28 | 0.31 | 0.08 | 0.15 | 1.33 | 1.51 | 0.005 | 0.05 | 0.007 | 0.006 | [5 empty] | 0.19 | 0.0091 | 0.026 |  | 0.001 | 0 | 1100 | 570 | 700 | [9 empty] | 625 | 102 | [5 empty] | 4820 | 29200
53 | 86.9059 | 0.14 | 9.28 | 0.31 | 0.08 | 0.15 | 1.33 | 1.51 | 0.005 | 0.05 | 0.007 | 0.006 | [5 empty] | 0.19 | 0.0091 | 0.026 |  | 0.001 | 0 | 1100 | 570 | 700 | [9 empty] | 625 | 102 | [5 empty] | 4520 | 22200
53 | 86.9059 | 0.14 | 9.28 | 0.31 | 0.08 | 0.15 | 1.33 | 1.51 | 0.005 | 0.05 | 0.007 | 0.006 | [5 empty] | 0.19 | 0.0091 | 0.026 |  | 0.001 | 0 | 1100 | 570 | 700 | [9 empty] | 625 | 102 | [5 empty] | 3630
53 | 86.9059 | 0.14 | 9.28 | 0.31 | 0.08 | 0.15 | 1.33 | 1.51 | 0.005 | 0.05 | 0.007 | 0.006 | [5 empty] | 0.19 | 0.0091 | 0.026 |  | 0.001 | 0 | 1100 | 570 | 700 | [9 empty] | 635 | 206.8428 | 342.8 | 10.1 | 67.5 | 0.003279484 | 3.8 | 14.7 | 94.4 | 212.8 | 313.8
53 | 86.9059 | 0.14 | 9.28 | 0.31 | 0.08 | 0.15 | 1.33 | 1.51 | 0.005 | 0.05 | 0.007 | 0.006 | [5 empty] | 0.19 | 0.0091 | 0.026 |  | 0.001 | 0 | 1100 | 570 | 700 | [9 empty] | 635 | 189.6059 | 1142.5 | 12.7 | 67 | 0.000935333 | 8.3 | 43.6 | 322.9 | 742.9 | 1047.1 | 1138.4
53 | 86.9059 | 0.14 | 9.28 | 0.31 | 0.08 | 0.15 | 1.33 | 1.51 | 0.005 | 0.05 | 0.007 | 0.006 | [5 empty] | 0.19 | 0.0091 | 0.026 |  | 0.001 | 0 | 1100 | 570 | 700 | [9 empty] | 635 | 175.8164 | 1909.5 | 9.1 | 73.8 | 0.000391309 | 13 | 86.8 | 705.6 | 1507.9 | 1855.6
53 | 86.9059 | 0.14 | 9.28 | 0.31 | 0.08 | 0.15 | 1.33 | 1.51 | 0.005 | 0.05 | 0.007 | 0.006 | [5 empty] | 0.19 | 0.0091 | 0.026 |  | 0.001 | 0 | 1100 | 570 | 700 | [9 empty] | 635 | 155.1321 | 4517.7 | 9.5 | 71.2 | 0.000170905 | 30.2 | 246.2 | 1785.3 | 3449.5 | 4306.7 | 4516.3
53 | 86.9059 | 0.14 | 9.28 | 0.31 | 0.08 | 0.15 | 1.33 | 1.51 | 0.005 | 0.05 | 0.007 | 0.006 | [5 empty] | 0.19 | 0.0091 | 0.026 |  | 0.001 | 0 | 1100 | 570 | 700 | [9 empty] | 635 | 141.3426 | 8406.5 | 7.6 | 61.1 | 0.000147446 | 68.9 | 474.4 | 3171.3 | 6148.8 | 7920.1 | 8403
53 | 86.9059 | 0.14 | 9.28 | 0.31 | 0.08 | 0.15 | 1.33 | 1.51 | 0.005 | 0.05 | 0.007 | 0.006 | [5 empty] | 0.19 | 0.0091 | 0.026 |  | 0.001 | 0 | 1100 | 570 | 700 | [9 empty] | 635 | 129.6215 | 10967.7 | 7.3 | 64.5 | 6.84106e-05 | 31.7 | 257.6 | 3674.5 | 8053.3 | 10663.5 | 10967
53 | 86.9059 | 0.14 | 9.28 | 0.31 | 0.08 | 0.15 | 1.33 | 1.51 | 0.005 | 0.05 | 0.007 | 0.006 | [5 empty] | 0.19 | 0.0091 | 0.026 |  | 0.001 | 0 | 1100 | 570 | 700 | [9 empty] | 635 | 127.5531 | 12906.2 | 8.7 | 57.9 | 6.1737e-05 | 35.7 | 378.3 | 4351.1 | 8948 | 12081.6 | 12894.6
53 | 86.9059 | 0.14 | 9.28 | 0.31 | 0.08 | 0.15 | 1.33 | 1.51 | 0.005 | 0.05 | 0.007 | 0.006 | [5 empty] | 0.19 | 0.0091 | 0.026 |  | 0.001 | 0 | 1100 | 570 | 700 | [9 empty] | 635 | 110.3162 | 27913.2 | 7.5 | 44.6 | 3.15108e-05 | 81.1 | 901.9 | 9261.2 | 18905.7 | 25492.3 | 27894.8
53 | 86.9059 | 0.14 | 9.28 | 0.31 | 0.08 | 0.15 | 1.33 | 1.51 | 0.005 | 0.05 | 0.007 | 0.006 | [5 empty] | 0.19 | 0.0091 | 0.026 |  | 0.001 | 0 | 1100 | 570 | 700 | [9 empty] | 635 | 110.3162 | 29659.1 | 14.3 | 42.1 | 2.8269e-05 | 334.8 | 2343.8 | 11799.7 | 19475.1 | 26767 | 29632.8
53 | 86.9059 | 0.14 | 9.28 | 0.31 | 0.08 | 0.15 | 1.33 | 1.51 | 0.005 | 0.05 | 0.007 | 0.006 | [5 empty] | 0.19 | 0.0091 | 0.026 |  | 0.001 | 0 | 1100 | 570 | 700 | [9 empty] | 635 | 68.9476 |  |  |  |  | 586 | 8273
53 | 86.9059 | 0.14 | 9.28 | 0.31 | 0.08 | 0.15 | 1.33 | 1.51 | 0.005 | 0.05 | 0.007 | 0.006 | [5 empty] | 0.19 | 0.0091 | 0.026 |  | 0.001 | 0 | 1100 | 570 | 700 | [9 empty] | 635 | 48.2633 |  |  |  |  | 1968 | 17806
53 | 86.9059 | 0.14 | 9.28 | 0.31 | 0.08 | 0.15 | 1.33 | 1.51 | 0.005 | 0.05 | 0.007 | 0.006 | [5 empty] | 0.19 | 0.0091 | 0.026 |  | 0.001 | 0 | 1100 | 570 | 700 | [9 empty] | 648.9 | 155.1321 | 1127.2 | 9.5 | 73.5 | 0.000630262 | 12.8 | 72.4 | 486.6 | 903.2 | 1087.8 | 1126.3
53 | 86.9059 | 0.14 | 9.28 | 0.31 | 0.08 | 0.15 | 1.33 | 1.51 | 0.005 | 0.05 | 0.007 | 0.006 | [5 empty] | 0.19 | 0.0091 | 0.026 |  | 0.001 | 0 | 1100 | 570 | 700 | [9 empty] | 648.9 | 141.3426 | 1985.5 | 9.8 | 74.1 | 0.00043896 | 13 | 86.8 | 705.6 | 1507.9 | 1855.6
53 | 86.9059 | 0.14 | 9.28 | 0.31 | 0.08 | 0.15 | 1.33 | 1.51 | 0.005 | 0.05 | 0.007 | 0.006 | [5 empty] | 0.19 | 0.0091 | 0.026 |  | 0.001 | 0 | 1100 | 570 | 700 | [9 empty] | 648.9 | 137.8952 |  |  |  |  | 28
53 | 86.9059 | 0.14 | 9.28 | 0.31 | 0.08 | 0.15 | 1.33 | 1.51 | 0.005 | 0.05 | 0.007 | 0.006 | [5 empty] | 0.19 | 0.0091 | 0.026 |  | 0.001 | 0 | 1100 | 570 | 700 | [9 empty] | 648.9 | 137.8952 |  |  |  |  | 30 | 205
53 | 86.9059 | 0.14 | 9.28 | 0.31 | 0.08 | 0.15 | 1.33 | 1.51 | 0.005 | 0.05 | 0.007 | 0.006 | [5 empty] | 0.19 | 0.0091 | 0.026 |  | 0.001 | 0 | 1100 | 570 | 700 | [9 empty] | 648.9 | 127.5531 | 3891.6 | 8 | 73.5 | 0.000159432 | 32.3 | 266.4 | 1900.7 | 3241.7 | 3816.3
53 | 86.9059 | 0.14 | 9.28 | 0.31 | 0.08 | 0.15 | 1.33 | 1.51 | 0.005 | 0.05 | 0.007 | 0.006 | [5 empty] | 0.19 | 0.0091 | 0.026 |  | 0.001 | 0 | 1100 | 570 | 700 | [9 empty] | 648.9 | 117.2109 | 5377.3 | 8 | 69.9 | 0.000137959 | 210.2 | 757.7 | 2457.6 | 4012.6 | 5123.7 | 5376.4
53 | 86.9059 | 0.14 | 9.28 | 0.31 | 0.08 | 0.15 | 1.33 | 1.51 | 0.005 | 0.05 | 0.007 | 0.006 | [5 empty] | 0.19 | 0.0091 | 0.026 |  | 0.001 | 0 | 1100 | 570 | 700 | [9 empty] | 648.9 | 113.7635 | 7388.3 | 8.3 | 67.8 | 0.000135102 | 42.3 | 361.8 | 2424.9 | 4697.7 | 6513.2 | 7374.3
53 | 86.9059 | 0.14 | 9.28 | 0.31 | 0.08 | 0.15 | 1.33 | 1.51 | 0.005 | 0.05 | 0.007 | 0.006 | [5 empty] | 0.19 | 0.0091 | 0.026 |  | 0.001 | 0 | 1100 | 570 | 700 | [9 empty] | 648.9 | 103.4214 |  |  |  |  | 278 | 1294 | 4883 | 8394
53 | 86.9059 | 0.14 | 9.28 | 0.31 | 0.08 | 0.15 | 1.33 | 1.51 | 0.005 | 0.05 | 0.007 | 0.006 | [5 empty] | 0.19 | 0.0091 | 0.026 |  | 0.001 | 0 | 1100 | 570 | 700 | [9 empty] | 648.9 | 68.9476 |  |  |  |  | 3241 | 10313
53 | 86.9059 | 0.14 | 9.28 | 0.31 | 0.08 | 0.15 | 1.33 | 1.51 | 0.005 | 0.05 | 0.007 | 0.006 | [5 empty] | 0.19 | 0.0091 | 0.026 |  | 0.001 | 0 | 1100 | 570 | 700 | [9 empty] | 648.9 | 48.2633 |  |  |  |  | 894 | 3960
53 | 86.9059 | 0.14 | 9.28 | 0.31 | 0.08 | 0.15 | 1.33 | 1.51 | 0.005 | 0.05 | 0.007 | 0.006 | [5 empty] | 0.19 | 0.0091 | 0.026 |  | 0.001 | 0 | 1100 | 570 | 700 | [9 empty] | 650 | 141.3426 | 2387.8 | 11 | 66.8 | 0.000350714 | 15.1 | 116.4 | 883.4 | 1688.3 | 2213.3 | 2381.7
53 | 86.9059 | 0.14 | 9.28 | 0.31 | 0.08 | 0.15 | 1.33 | 1.51 | 0.005 | 0.05 | 0.007 | 0.006 | [5 empty] | 0.19 | 0.0091 | 0.026 |  | 0.001 | 0 | 1100 | 570 | 700 | [9 empty] | 650 | 141 | 1367 | 21.6 | 68.6 |  |  |  | 424 | 745
53 | 86.9059 | 0.14 | 9.28 | 0.31 | 0.08 | 0.15 | 1.33 | 1.51 | 0.005 | 0.05 | 0.007 | 0.006 | [5 empty] | 0.19 | 0.0091 | 0.026 |  | 0.001 | 0 | 1100 | 570 | 700 | [9 empty] | 650 | 128 | 2584 | 24.1 | 70.2 |  |  | 143 | 869 | 1470
53 | 86.9059 | 0.14 | 9.28 | 0.31 | 0.08 | 0.15 | 1.33 | 1.51 | 0.005 | 0.05 | 0.007 | 0.006 | [5 empty] | 0.19 | 0.0091 | 0.026 |  | 0.001 | 0 | 1100 | 570 | 700 | [9 empty] | 650 | 127.5531 | 4968.3 | 9.4 | 55.3 | 0.000169723 | 49.4 | 346.8 | 1987 | 3640 | 4651.1 | 4963.3
53 | 86.9059 | 0.14 | 9.28 | 0.31 | 0.08 | 0.15 | 1.33 | 1.51 | 0.005 | 0.05 | 0.007 | 0.006 | [5 empty] | 0.19 | 0.0091 | 0.026 |  | 0.001 | 0 | 1100 | 570 | 700 | [9 empty] | 650 | 114 | 6198 | 13 | 43 |  |  | 437 | 1490 | 2640
53 | 86.9059 | 0.14 | 9.28 | 0.31 | 0.08 | 0.15 | 1.33 | 1.51 | 0.005 | 0.05 | 0.007 | 0.006 | [5 empty] | 0.19 | 0.0091 | 0.026 |  | 0.001 | 0 | 1100 | 570 | 700 | [9 empty] | 650 | 114 | 4651 | 33.6 | 67.5 |  |  | 373 | 1290 | 2200
54 | 86.8853 | 0.12 | 9.31 | 0.34 | 0.09 | 0.15 | 1.25 | 1.54 |  | 0.052 | 0.005 | 0.009 | 0.02 |  |  |  |  | 0.2 | 0.0096 | 0.016 | 0.0021 | 0.001 | 0 | 1095 | 570 | 660 |  |  |  |  | 23.9 | 733 | 870 | 20 | 61
54 | 86.8853 | 0.12 | 9.31 | 0.34 | 0.09 | 0.15 | 1.25 | 1.54 |  | 0.052 | 0.005 | 0.009 | 0.02 |  |  |  |  | 0.2 | 0.0096 | 0.016 | 0.0021 | 0.001 | 0 | 1095 | 570 | 660 |  |  |  |  | 23.9 | 716 | 850 | 21 | 64
54 | 86.8853 | 0.12 | 9.31 | 0.34 | 0.09 | 0.15 | 1.25 | 1.54 |  | 0.052 | 0.005 | 0.009 | 0.02 |  |  |  |  | 0.2 | 0.0096 | 0.016 | 0.0021 | 0.001 | 0 | 1095 | 570 | 660 |  |  |  |  | 23.9 | 721 | 844 | 21 | 64
54 | 86.8853 | 0.12 | 9.31 | 0.34 | 0.09 | 0.15 | 1.25 | 1.54 |  | 0.052 | 0.005 | 0.009 | 0.02 |  |  |  |  | 0.2 | 0.0096 | 0.016 | 0.0021 | 0.001 | 0 | 1095 | 570 | 660 |  |  |  |  | 23.9 | 740 | 885 | 19 | 59
54 | 86.8853 | 0.12 | 9.31 | 0.34 | 0.09 | 0.15 | 1.25 | 1.54 |  | 0.052 | 0.005 | 0.009 | 0.02 |  |  |  |  | 0.2 | 0.0096 | 0.016 | 0.0021 | 0.001 | 0 | 1095 | 570 | 660 |  |  |  |  | 23.9 | 738 | 869 | 18 | 51
54 | 86.8853 | 0.12 | 9.31 | 0.34 | 0.09 | 0.15 | 1.25 | 1.54 |  | 0.052 | 0.005 | 0.009 | 0.02 |  |  |  |  | 0.2 | 0.0096 | 0.016 | 0.0021 | 0.001 | 0 | 1095 | 570 | 660 |  |  |  |  | 23.9 | 735 | 874 | 16 | 48
54 | 86.8853 | 0.12 | 9.31 | 0.34 | 0.09 | 0.15 | 1.25 | 1.54 |  | 0.052 | 0.005 | 0.009 | 0.02 |  |  |  |  | 0.2 | 0.0096 | 0.016 | 0.0021 | 0.001 | 0 | 1095 | 570 | 660 |  |  |  |  | 23.9 | 742 | 868 | 16 | 45
54 | 86.8853 | 0.12 | 9.31 | 0.34 | 0.09 | 0.15 | 1.25 | 1.54 |  | 0.052 | 0.005 | 0.009 | 0.02 |  |  |  |  | 0.2 | 0.0096 | 0.016 | 0.0021 | 0.001 | 0 | 1095 | 570 | 660 |  |  |  |  | 23.9 | 748 | 893 | 16 | 48
54 | 86.8853 | 0.12 | 9.31 | 0.34 | 0.09 | 0.15 | 1.25 | 1.54 |  | 0.052 | 0.005 | 0.009 | 0.02 |  |  |  |  | 0.2 | 0.0096 | 0.016 | 0.0021 | 0.001 | 0 | 1095 | 570 | 660 |  |  |  |  | 23.9 | 762 | 898 | 14 | 36
54 | 86.8853 | 0.12 | 9.31 | 0.34 | 0.09 | 0.15 | 1.25 | 1.54 |  | 0.052 | 0.005 | 0.009 | 0.02 |  |  |  |  | 0.2 | 0.0096 | 0.016 | 0.0021 | 0.001 | 0 | 1095 | 570 | 660 | 690 |  |  |  | 23.9 | 706 | 832 | 21 | 66
54 | 86.8853 | 0.12 | 9.31 | 0.34 | 0.09 | 0.15 | 1.25 | 1.54 |  | 0.052 | 0.005 | 0.009 | 0.02 |  |  |  |  | 0.2 | 0.0096 | 0.016 | 0.0021 | 0.001 | 0 | 1095 | 570 | 660 | 690 |  |  |  | 23.9 | 687 | 812 | 22 | 66
54 | 86.8853 | 0.12 | 9.31 | 0.34 | 0.09 | 0.15 | 1.25 | 1.54 |  | 0.052 | 0.005 | 0.009 | 0.02 |  |  |  |  | 0.2 | 0.0096 | 0.016 | 0.0021 | 0.001 | 0 | 1095 | 570 | 660 | 690 |  |  |  | 23.9 | 698 | 807 | 22 | 66
54 | 86.8853 | 0.12 | 9.31 | 0.34 | 0.09 | 0.15 | 1.25 | 1.54 |  | 0.052 | 0.005 | 0.009 | 0.02 |  |  |  |  | 0.2 | 0.0096 | 0.016 | 0.0021 | 0.001 | 0 | 1095 | 570 | 660 | [9 empty] | 650 | 150 | 1379 | 28.8 | 77.7
54 | 86.8853 | 0.12 | 9.31 | 0.34 | 0.09 | 0.15 | 1.25 | 1.54 |  | 0.052 | 0.005 | 0.009 | 0.02 |  |  |  |  | 0.2 | 0.0096 | 0.016 | 0.0021 | 0.001 | 0 | 1095 | 570 | 660 | [9 empty] | 650 | 150 | 1828 | 26.3 | 84.5
54 | 86.8853 | 0.12 | 9.31 | 0.34 | 0.09 | 0.15 | 1.25 | 1.54 |  | 0.052 | 0.005 | 0.009 | 0.02 |  |  |  |  | 0.2 | 0.0096 | 0.016 | 0.0021 | 0.001 | 0 | 1095 | 570 | 660 | [9 empty] | 650 | 140 | 1704 | 26.9 | 71.6
54 | 86.8853 | 0.12 | 9.31 | 0.34 | 0.09 | 0.15 | 1.25 | 1.54 |  | 0.052 | 0.005 | 0.009 | 0.02 |  |  |  |  | 0.2 | 0.0096 | 0.016 | 0.0021 | 0.001 | 0 | 1095 | 570 | 660 | [9 empty] | 650 | 140 | 1559 | 28.4 | 80.3
54 | 86.8853 | 0.12 | 9.31 | 0.34 | 0.09 | 0.15 | 1.25 | 1.54 |  | 0.052 | 0.005 | 0.009 | 0.02 |  |  |  |  | 0.2 | 0.0096 | 0.016 | 0.0021 | 0.001 | 0 | 1095 | 570 | 660 | [9 empty] | 650 | 130 | 2510 | 25.8 | 72.4
54 | 86.8853 | 0.12 | 9.31 | 0.34 | 0.09 | 0.15 | 1.25 | 1.54 |  | 0.052 | 0.005 | 0.009 | 0.02 |  |  |  |  | 0.2 | 0.0096 | 0.016 | 0.0021 | 0.001 | 0 | 1095 | 570 | 660 | [9 empty] | 650 | 130 | 2025 | 31.6 | 84.7
54 | 86.8853 | 0.12 | 9.31 | 0.34 | 0.09 | 0.15 | 1.25 | 1.54 |  | 0.052 | 0.005 | 0.009 | 0.02 |  |  |  |  | 0.2 | 0.0096 | 0.016 | 0.0021 | 0.001 | 0 | 1095 | 570 | 660 | [9 empty] | 650 | 120 | 6465 | 25.6 | 71.5
54 | 86.8853 | 0.12 | 9.31 | 0.34 | 0.09 | 0.15 | 1.25 | 1.54 |  | 0.052 | 0.005 | 0.009 | 0.02 |  |  |  |  | 0.2 | 0.0096 | 0.016 | 0.0021 | 0.001 | 0 | 1095 | 570 | 660 | [9 empty] | 650 | 120 | 3483 | 36.5 | 86
54 | 86.8853 | 0.12 | 9.31 | 0.34 | 0.09 | 0.15 | 1.25 | 1.54 |  | 0.052 | 0.005 | 0.009 | 0.02 |  |  |  |  | 0.2 | 0.0096 | 0.016 | 0.0021 | 0.001 | 0 | 1095 | 570 | 660 | [9 empty] | 650 | 110 | 4772 | 21.4 | 87.9
55 | 86.393 | 0.15 | 9.94 | 0.55 | 0.05 | 0.67 |  | 0.97 | 1 | 0.041 | 0.005 | 0.006 | [5 empty] | 0.18 |  | 0.041 |  | 0.004 | 0 | 1050 | 570 | 660 | 630 |  |  |  | 23.9 | 803 | 928 | 19.5 | 57.8
55 | 86.393 | 0.15 | 9.94 | 0.55 | 0.05 | 0.67 |  | 0.97 | 1 | 0.041 | 0.005 | 0.006 | [5 empty] | 0.18 |  | 0.041 |  | 0.004 | 0 | 1050 | 570 | 660 | 630 |  |  |  | 23.9 | 804 | 934 | 20 | 59.8
55 | 86.393 | 0.15 | 9.94 | 0.55 | 0.05 | 0.67 |  | 0.97 | 1 | 0.041 | 0.005 | 0.006 | [5 empty] | 0.18 |  | 0.041 |  | 0.004 | 0 | 1050 | 570 | 660 | 630 |  |  |  | 23.9 | 815 | 941 | 21.4 | 62.5
55 | 86.393 | 0.15 | 9.94 | 0.55 | 0.05 | 0.67 |  | 0.97 | 1 | 0.041 | 0.005 | 0.006 | [5 empty] | 0.18 |  | 0.041 |  | 0.004 | 0 | 1050 | 570 | 660 | 630 |  |  |  | 23.9 | 816 | 941 | 20 | 61.1
55 | 86.393 | 0.15 | 9.94 | 0.55 | 0.05 | 0.67 |  | 0.97 | 1 | 0.041 | 0.005 | 0.006 | [5 empty] | 0.18 |  | 0.041 |  | 0.004 | 0 | 1050 | 570 | 660 | 630 |  |  |  | 400 | 658 | 739 | 17.1 | 59.4
55 | 86.393 | 0.15 | 9.94 | 0.55 | 0.05 | 0.67 |  | 0.97 | 1 | 0.041 | 0.005 | 0.006 | [5 empty] | 0.18 |  | 0.041 |  | 0.004 | 0 | 1050 | 570 | 660 | 630 |  |  |  | 400 | 654 | 735 | 16.2 | 58.7
55 | 86.393 | 0.15 | 9.94 | 0.55 | 0.05 | 0.67 |  | 0.97 | 1 | 0.041 | 0.005 | 0.006 | [5 empty] | 0.18 |  | 0.041 |  | 0.004 | 0 | 1050 | 570 | 660 | 630 |  |  |  | 400 | 664 | 738 | 17.6 | 62.7
55 | 86.393 | 0.15 | 9.94 | 0.55 | 0.05 | 0.67 |  | 0.97 | 1 | 0.041 | 0.005 | 0.006 | [5 empty] | 0.18 |  | 0.041 |  | 0.004 | 0 | 1050 | 570 | 660 | 630 |  |  |  | 400 | 666 | 745 | 17.1 | 61.9
55 | 86.393 | 0.15 | 9.94 | 0.55 | 0.05 | 0.67 |  | 0.97 | 1 | 0.041 | 0.005 | 0.006 | [5 empty] | 0.18 |  | 0.041 |  | 0.004 | 0 | 1050 | 570 | 660 | 630 |  |  |  | 500 | 588 | 664 | 18.6 | 65.7
55 | 86.393 | 0.15 | 9.94 | 0.55 | 0.05 | 0.67 |  | 0.97 | 1 | 0.041 | 0.005 | 0.006 | [5 empty] | 0.18 |  | 0.041 |  | 0.004 | 0 | 1050 | 570 | 660 | 630 |  |  |  | 500 | 598 | 666 | 21.4 | 64.9
55 | 86.393 | 0.15 | 9.94 | 0.55 | 0.05 | 0.67 |  | 0.97 | 1 | 0.041 | 0.005 | 0.006 | [5 empty] | 0.18 |  | 0.041 |  | 0.004 | 0 | 1050 | 570 | 660 | 630 |  |  |  | 500 | 600 | 665 | 19 | 67.9
55 | 86.393 | 0.15 | 9.94 | 0.55 | 0.05 | 0.67 |  | 0.97 | 1 | 0.041 | 0.005 | 0.006 | [5 empty] | 0.18 |  | 0.041 |  | 0.004 | 0 | 1050 | 570 | 660 | 630 |  |  |  | 500 | 605 | 668 | 19.5 | 68.5
55 | 86.393 | 0.15 | 9.94 | 0.55 | 0.05 | 0.67 |  | 0.97 | 1 | 0.041 | 0.005 | 0.006 | [5 empty] | 0.18 |  | 0.041 |  | 0.004 | 0 | 1050 | 570 | 660 | 630 |  |  |  | 550 | 536 | 609 | 22.4 | 72.8
55 | 86.393 | 0.15 | 9.94 | 0.55 | 0.05 | 0.67 |  | 0.97 | 1 | 0.041 | 0.005 | 0.006 | [5 empty] | 0.18 |  | 0.041 |  | 0.004 | 0 | 1050 | 570 | 660 | 630 |  |  |  | 550 | 537 | 609 | 22.4 | 70.3
55 | 86.393 | 0.15 | 9.94 | 0.55 | 0.05 | 0.67 |  | 0.97 | 1 | 0.041 | 0.005 | 0.006 | [5 empty] | 0.18 |  | 0.041 |  | 0.004 | 0 | 1050 | 570 | 660 | 630 |  |  |  | 550 | 546 | 614 | 25.2 | 77.1
55 | 86.393 | 0.15 | 9.94 | 0.55 | 0.05 | 0.67 |  | 0.97 | 1 | 0.041 | 0.005 | 0.006 | [5 empty] | 0.18 |  | 0.041 |  | 0.004 | 0 | 1050 | 570 | 660 | 630 |  |  |  | 550 | 545 | 609 | 24.3 | 76.5
55 | 86.393 | 0.15 | 9.94 | 0.55 | 0.05 | 0.67 |  | 0.97 | 1 | 0.041 | 0.005 | 0.006 | [5 empty] | 0.18 |  | 0.041 |  | 0.004 | 0 | 1050 | 570 | 660 | 630 |  |  |  | 600 | 460 | 535 | 27.1 | 82.7
55 | 86.393 | 0.15 | 9.94 | 0.55 | 0.05 | 0.67 |  | 0.97 | 1 | 0.041 | 0.005 | 0.006 | [5 empty] | 0.18 |  | 0.041 |  | 0.004 | 0 | 1050 | 570 | 660 | 630 |  |  |  | 600 | 457 | 536 | 27.6 | 82.4
55 | 86.393 | 0.15 | 9.94 | 0.55 | 0.05 | 0.67 |  | 0.97 | 1 | 0.041 | 0.005 | 0.006 | [5 empty] | 0.18 |  | 0.041 |  | 0.004 | 0 | 1050 | 570 | 660 | 630 |  |  |  | 600 | 451 | 531 | 28.6 | 84.6
55 | 86.393 | 0.15 | 9.94 | 0.55 | 0.05 | 0.67 |  | 0.97 | 1 | 0.041 | 0.005 | 0.006 | [5 empty] | 0.18 |  | 0.041 |  | 0.004 | 0 | 1050 | 570 | 660 | 630 |  |  |  | 600 | 455 | 537 | 27.6 | 83.6
55 | 86.393 | 0.15 | 9.94 | 0.55 | 0.05 | 0.67 |  | 0.97 | 1 | 0.041 | 0.005 | 0.006 | [5 empty] | 0.18 |  | 0.041 |  | 0.004 | 0 | 1050 | 570 | 660 | 630 |  |  |  | 650 | 367 | 451 | 32.4 | 87.2
55 | 86.393 | 0.15 | 9.94 | 0.55 | 0.05 | 0.67 |  | 0.97 | 1 | 0.041 | 0.005 | 0.006 | [5 empty] | 0.18 |  | 0.041 |  | 0.004 | 0 | 1050 | 570 | 660 | 630 |  |  |  | 650 | 372 | 453 | 34.3 | 87.1
55 | 86.393 | 0.15 | 9.94 | 0.55 | 0.05 | 0.67 |  | 0.97 | 1 | 0.041 | 0.005 | 0.006 | [5 empty] | 0.18 |  | 0.041 |  | 0.004 | 0 | 1050 | 570 | 660 | 630 |  |  |  | 650 | 366 | 449 | 31.4 | 89.1
55 | 86.393 | 0.15 | 9.94 | 0.55 | 0.05 | 0.67 |  | 0.97 | 1 | 0.041 | 0.005 | 0.006 | [5 empty] | 0.18 |  | 0.041 |  | 0.004 | 0 | 1050 | 570 | 660 | 630 |  |  |  | 650 | 363 | 431 | 31 | 88.7
55 | 86.393 | 0.15 | 9.94 | 0.55 | 0.05 | 0.67 |  | 0.97 | 1 | 0.041 | 0.005 | 0.006 | [5 empty] | 0.18 |  | 0.041 |  | 0.004 | 0 | 1050 | 570 | 660 | 630 | [8 empty] | 600 | 314 | 53 | 21 | 80
55 | 86.393 | 0.15 | 9.94 | 0.55 | 0.05 | 0.67 |  | 0.97 | 1 | 0.041 | 0.005 | 0.006 | [5 empty] | 0.18 |  | 0.041 |  | 0.004 | 0 | 1050 | 570 | 660 | 630 | [8 empty] | 600 | 314 | 49 | 23 | 79
55 | 86.393 | 0.15 | 9.94 | 0.55 | 0.05 | 0.67 |  | 0.97 | 1 | 0.041 | 0.005 | 0.006 | [5 empty] | 0.18 |  | 0.041 |  | 0.004 | 0 | 1050 | 570 | 660 | 630 | [8 empty] | 600 | 275 | 352.3 | 22 | 80
55 | 86.393 | 0.15 | 9.94 | 0.55 | 0.05 | 0.67 |  | 0.97 | 1 | 0.041 | 0.005 | 0.006 | [5 empty] | 0.18 |  | 0.041 |  | 0.004 | 0 | 1050 | 570 | 660 | 630 | [8 empty] | 600 | 275 | 280.1 | 21 | 82
55 | 86.393 | 0.15 | 9.94 | 0.55 | 0.05 | 0.67 |  | 0.97 | 1 | 0.041 | 0.005 | 0.006 | [5 empty] | 0.18 |  | 0.041 |  | 0.004 | 0 | 1050 | 570 | 660 | 630 | [8 empty] | 600 | 235 | 1372.3 | 21 | 80
55 | 86.393 | 0.15 | 9.94 | 0.55 | 0.05 | 0.67 |  | 0.97 | 1 | 0.041 | 0.005 | 0.006 | [5 empty] | 0.18 |  | 0.041 |  | 0.004 | 0 | 1050 | 570 | 660 | 630 | [8 empty] | 600 | 235 | 1044.1 | 19 | 81
55 | 86.393 | 0.15 | 9.94 | 0.55 | 0.05 | 0.67 |  | 0.97 | 1 | 0.041 | 0.005 | 0.006 | [5 empty] | 0.18 |  | 0.041 |  | 0.004 | 0 | 1050 | 570 | 660 | 630 | [8 empty] | 600 | 196 | 5004 | 18 | 78
55 | 86.393 | 0.15 | 9.94 | 0.55 | 0.05 | 0.67 |  | 0.97 | 1 | 0.041 | 0.005 | 0.006 | [5 empty] | 0.18 |  | 0.041 |  | 0.004 | 0 | 1050 | 570 | 660 | 630 | [8 empty] | 600 | 196 | 3964.7 | 18 | 80
55 | 86.393 | 0.15 | 9.94 | 0.55 | 0.05 | 0.67 |  | 0.97 | 1 | 0.041 | 0.005 | 0.006 | [5 empty] | 0.18 |  | 0.041 |  | 0.004 | 0 | 1050 | 570 | 660 | 630 | [8 empty] | 600 | 177 | 11087.6 | 21 | 78
55 | 86.393 | 0.15 | 9.94 | 0.55 | 0.05 | 0.67 |  | 0.97 | 1 | 0.041 | 0.005 | 0.006 | [5 empty] | 0.18 |  | 0.041 |  | 0.004 | 0 | 1050 | 570 | 660 | 630 | [8 empty] | 600 | 177 | 11023.8 | 23 | 79
55 | 86.393 | 0.15 | 9.94 | 0.55 | 0.05 | 0.67 |  | 0.97 | 1 | 0.041 | 0.005 | 0.006 | [5 empty] | 0.18 |  | 0.041 |  | 0.004 | 0 | 1050 | 570 | 660 | 630 | [8 empty] | 630 | 235 | 77 | 24 | 85
55 | 86.393 | 0.15 | 9.94 | 0.55 | 0.05 | 0.67 |  | 0.97 | 1 | 0.041 | 0.005 | 0.006 | [5 empty] | 0.18 |  | 0.041 |  | 0.004 | 0 | 1050 | 570 | 660 | 630 | [8 empty] | 630 | 235 | 60.5 | 25 | 87
55 | 86.393 | 0.15 | 9.94 | 0.55 | 0.05 | 0.67 |  | 0.97 | 1 | 0.041 | 0.005 | 0.006 | [5 empty] | 0.18 |  | 0.041 |  | 0.004 | 0 | 1050 | 570 | 660 | 630 | [8 empty] | 630 | 206 | 280.9 | 22 | 84
55 | 86.393 | 0.15 | 9.94 | 0.55 | 0.05 | 0.67 |  | 0.97 | 1 | 0.041 | 0.005 | 0.006 | [5 empty] | 0.18 |  | 0.041 |  | 0.004 | 0 | 1050 | 570 | 660 | 630 | [8 empty] | 630 | 206 | 212.4 | 23 | 75
55 | 86.393 | 0.15 | 9.94 | 0.55 | 0.05 | 0.67 |  | 0.97 | 1 | 0.041 | 0.005 | 0.006 | [5 empty] | 0.18 |  | 0.041 |  | 0.004 | 0 | 1050 | 570 | 660 | 630 | [8 empty] | 630 | 177 | 832 | 25 | 86
55 | 86.393 | 0.15 | 9.94 | 0.55 | 0.05 | 0.67 |  | 0.97 | 1 | 0.041 | 0.005 | 0.006 | [5 empty] | 0.18 |  | 0.041 |  | 0.004 | 0 | 1050 | 570 | 660 | 630 | [8 empty] | 630 | 177 | 747.8 | 22 | 87
55 | 86.393 | 0.15 | 9.94 | 0.55 | 0.05 | 0.67 |  | 0.97 | 1 | 0.041 | 0.005 | 0.006 | [5 empty] | 0.18 |  | 0.041 |  | 0.004 | 0 | 1050 | 570 | 660 | 630 | [8 empty] | 630 | 147 | 2517.6 | 18 | 79
55 | 86.393 | 0.15 | 9.94 | 0.55 | 0.05 | 0.67 |  | 0.97 | 1 | 0.041 | 0.005 | 0.006 | [5 empty] | 0.18 |  | 0.041 |  | 0.004 | 0 | 1050 | 570 | 660 | 630 | [8 empty] | 630 | 147 | 1918.3 | 23 | 87
55 | 86.393 | 0.15 | 9.94 | 0.55 | 0.05 | 0.67 |  | 0.97 | 1 | 0.041 | 0.005 | 0.006 | [5 empty] | 0.18 |  | 0.041 |  | 0.004 | 0 | 1050 | 570 | 660 | 630 | [8 empty] | 630 | 118 | 11859.7
55 | 86.393 | 0.15 | 9.94 | 0.55 | 0.05 | 0.67 |  | 0.97 | 1 | 0.041 | 0.005 | 0.006 | [5 empty] | 0.18 |  | 0.041 |  | 0.004 | 0 | 1050 | 570 | 660 | 630 | [8 empty] | 630 | 118 | 8553.3 | 22 | 84
56 | 84.6111 | 0.12 | 10.65 | 0.6 | 0.3 | 0.32 |  | 0.34 | 1.89 | 0.05 | 0.007 | 0.013 | 0.85 |  |  |  |  | 0.19 | 0.0029 | 0.054 |  | 0.002 | 0 | 1050 | 770 |  |  |  | 4.6 | 194.0117 | 23.9 | 582 | 773 | 22 | 63
56 | 84.6111 | 0.12 | 10.65 | 0.6 | 0.3 | 0.32 |  | 0.34 | 1.89 | 0.05 | 0.007 | 0.013 | 0.85 |  |  |  |  | 0.19 | 0.0029 | 0.054 |  | 0.002 | 0 | 1050 | 770 |  |  |  | 4.6 | 194.0117 | 100 | 530 | 706 | 21 | 67
56 | 84.6111 | 0.12 | 10.65 | 0.6 | 0.3 | 0.32 |  | 0.34 | 1.89 | 0.05 | 0.007 | 0.013 | 0.85 |  |  |  |  | 0.19 | 0.0029 | 0.054 |  | 0.002 | 0 | 1050 | 770 |  |  |  | 4.6 | 194.0117 | 200 | 503 | 670 | 19 | 63
56 | 84.6111 | 0.12 | 10.65 | 0.6 | 0.3 | 0.32 |  | 0.34 | 1.89 | 0.05 | 0.007 | 0.013 | 0.85 |  |  |  |  | 0.19 | 0.0029 | 0.054 |  | 0.002 | 0 | 1050 | 770 |  |  |  | 4.6 | 194.0117 | 300 | 482 | 646 | 18 | 62
56 | 84.6111 | 0.12 | 10.65 | 0.6 | 0.3 | 0.32 |  | 0.34 | 1.89 | 0.05 | 0.007 | 0.013 | 0.85 |  |  |  |  | 0.19 | 0.0029 | 0.054 |  | 0.002 | 0 | 1050 | 770 |  |  |  | 4.6 | 194.0117 | 400 | 444 | 606 | 17 | 61
56 | 84.6111 | 0.12 | 10.65 | 0.6 | 0.3 | 0.32 |  | 0.34 | 1.89 | 0.05 | 0.007 | 0.013 | 0.85 |  |  |  |  | 0.19 | 0.0029 | 0.054 |  | 0.002 | 0 | 1050 | 770 |  |  |  | 4.6 | 194.0117 | 500 | 418 | 545 | 20 | 66
56 | 84.6111 | 0.12 | 10.65 | 0.6 | 0.3 | 0.32 |  | 0.34 | 1.89 | 0.05 | 0.007 | 0.013 | 0.85 |  |  |  |  | 0.19 | 0.0029 | 0.054 |  | 0.002 | 0 | 1050 | 770 |  |  |  | 4.6 | 194.0117 | 550 | 406 | 490 | 23 | 75
56 | 84.6111 | 0.12 | 10.65 | 0.6 | 0.3 | 0.32 |  | 0.34 | 1.89 | 0.05 | 0.007 | 0.013 | 0.85 |  |  |  |  | 0.19 | 0.0029 | 0.054 |  | 0.002 | 0 | 1050 | 770 |  |  |  | 4.6 | 194.0117 | 600 | 338 | 410 | 28 | 83
56 | 84.6111 | 0.12 | 10.65 | 0.6 | 0.3 | 0.32 |  | 0.34 | 1.89 | 0.05 | 0.007 | 0.013 | 0.85 |  |  |  |  | 0.19 | 0.0029 | 0.054 |  | 0.002 | 0 | 1050 | 770 |  |  |  | 4.6 | 194.0117 | 650 | 231 | 307 | 33 | 89
56 | 84.6111 | 0.12 | 10.65 | 0.6 | 0.3 | 0.32 |  | 0.34 | 1.89 | 0.05 | 0.007 | 0.013 | 0.85 |  |  |  |  | 0.19 | 0.0029 | 0.054 |  | 0.002 | 0 | 1050 | 770 |  |  |  | 4.6 | 194.0117 | 700 | 131 | 212 | 38 | 95
56 | 84.6111 | 0.12 | 10.65 | 0.6 | 0.3 | 0.32 |  | 0.34 | 1.89 | 0.05 | 0.007 | 0.013 | 0.85 |  |  |  |  | 0.19 | 0.0029 | 0.054 |  | 0.002 | 0 | 1050 | 770 |  |  |  | 4.6 | 194.0117 | 750 | 77 | 143 | 50 | 97
56 | 84.6111 | 0.12 | 10.65 | 0.6 | 0.3 | 0.32 |  | 0.34 | 1.89 | 0.05 | 0.007 | 0.013 | 0.85 |  |  |  |  | 0.19 | 0.0029 | 0.054 |  | 0.002 | 0 | 1050 | 770 |  |  |  | 4.6 | 194.0117 | [5 empty] | 550 | 280 | 380.6 | 23 | 77 | 0.0074 |  |  | 10 | 64 | 189 | 335 | 225
56 | 84.6111 | 0.12 | 10.65 | 0.6 | 0.3 | 0.32 |  | 0.34 | 1.89 | 0.05 | 0.007 | 0.013 | 0.85 |  |  |  |  | 0.19 | 0.0029 | 0.054 |  | 0.002 | 0 | 1050 | 770 |  |  |  | 4.6 | 194.0117 | [5 empty] | 550 | 260 | 1479.6 | 20 | 77 | 0.0021 |  |  | 38 | 240 | 686 | 1340 | 861
56 | 84.6111 | 0.12 | 10.65 | 0.6 | 0.3 | 0.32 |  | 0.34 | 1.89 | 0.05 | 0.007 | 0.013 | 0.85 |  |  |  |  | 0.19 | 0.0029 | 0.054 |  | 0.002 | 0 | 1050 | 770 |  |  |  | 4.6 | 194.0117 | [5 empty] | 550 | 250 | 3023.9 | 20 | 77 | 0.0012 |  |  | 59 | 372 | 1200 | 2720 | 2180
56 | 84.6111 | 0.12 | 10.65 | 0.6 | 0.3 | 0.32 |  | 0.34 | 1.89 | 0.05 | 0.007 | 0.013 | 0.85 |  |  |  |  | 0.19 | 0.0029 | 0.054 |  | 0.002 | 0 | 1050 | 770 |  |  |  | 4.6 | 194.0117 | [5 empty] | 550 | 230 | 17654.8 | 19 | 71 | 0.00012 |  |  | 329 | 1870 | 8520 | 17000 | 13200
56 | 84.6111 | 0.12 | 10.65 | 0.6 | 0.3 | 0.32 |  | 0.34 | 1.89 | 0.05 | 0.007 | 0.013 | 0.85 |  |  |  |  | 0.19 | 0.0029 | 0.054 |  | 0.002 | 0 | 1050 | 770 |  |  |  | 4.6 | 194.0117 | [5 empty] | 550 | 210 |  |  |  | 1.8e-05 |  |  | 541 | 4260 | 41600 |  | 44200
56 | 84.6111 | 0.12 | 10.65 | 0.6 | 0.3 | 0.32 |  | 0.34 | 1.89 | 0.05 | 0.007 | 0.013 | 0.85 |  |  |  |  | 0.19 | 0.0029 | 0.054 |  | 0.002 | 0 | 1050 | 770 |  |  |  | 4.6 | 194.0117 | [5 empty] | 550 | 190 | [6 empty] | 6750
56 | 84.6111 | 0.12 | 10.65 | 0.6 | 0.3 | 0.32 |  | 0.34 | 1.89 | 0.05 | 0.007 | 0.013 | 0.85 |  |  |  |  | 0.19 | 0.0029 | 0.054 |  | 0.002 | 0 | 1050 | 770 |  |  |  | 4.6 | 194.0117 | [5 empty] | 600 | 210 | 200.5 | 26 | 82 | 0.018 |  |  | 5 | 28 | 82 | 167 | 117
56 | 84.6111 | 0.12 | 10.65 | 0.6 | 0.3 | 0.32 |  | 0.34 | 1.89 | 0.05 | 0.007 | 0.013 | 0.85 |  |  |  |  | 0.19 | 0.0029 | 0.054 |  | 0.002 | 0 | 1050 | 770 |  |  |  | 4.6 | 194.0117 | [5 empty] | 600 | 190 | 847.4 | 23 | 80 | 0.0043 |  |  | 14 | 75 | 273 | 725 | 570
56 | 84.6111 | 0.12 | 10.65 | 0.6 | 0.3 | 0.32 |  | 0.34 | 1.89 | 0.05 | 0.007 | 0.013 | 0.85 |  |  |  |  | 0.19 | 0.0029 | 0.054 |  | 0.002 | 0 | 1050 | 770 |  |  |  | 4.6 | 194.0117 | [5 empty] | 600 | 180 | 3475.7 | 20 | 72 | 0.0007 |  |  | 30 | 194 | 1090 | 3270 | 2570
56 | 84.6111 | 0.12 | 10.65 | 0.6 | 0.3 | 0.32 |  | 0.34 | 1.89 | 0.05 | 0.007 | 0.013 | 0.85 |  |  |  |  | 0.19 | 0.0029 | 0.054 |  | 0.002 | 0 | 1050 | 770 |  |  |  | 4.6 | 194.0117 | [5 empty] | 600 | 160 | 8368.7 | 14 | 56 | 0.00022 |  |  | 53 | 359 | 3650 | 8110 | 6010
56 | 84.6111 | 0.12 | 10.65 | 0.6 | 0.3 | 0.32 |  | 0.34 | 1.89 | 0.05 | 0.007 | 0.013 | 0.85 |  |  |  |  | 0.19 | 0.0029 | 0.054 |  | 0.002 | 0 | 1050 | 770 |  |  |  | 4.6 | 194.0117 | [5 empty] | 600 | 140 | 22951 | 14 | 35 | 5.4e-05 |  |  | 270 | 4410 | 15900 | 22300 | 15500
56 | 84.6111 | 0.12 | 10.65 | 0.6 | 0.3 | 0.32 |  | 0.34 | 1.89 | 0.05 | 0.007 | 0.013 | 0.85 |  |  |  |  | 0.19 | 0.0029 | 0.054 |  | 0.002 | 0 | 1050 | 770 |  |  |  | 4.6 | 194.0117 | [5 empty] | 600 | 130 | 29188 | 11 | 28 | 3.3e-05 |  |  | 963 | 13100 | 24500 | 28900 | 18900
56 | 84.6111 | 0.12 | 10.65 | 0.6 | 0.3 | 0.32 |  | 0.34 | 1.89 | 0.05 | 0.007 | 0.013 | 0.85 |  |  |  |  | 0.19 | 0.0029 | 0.054 |  | 0.002 | 0 | 1050 | 770 |  |  |  | 4.6 | 194.0117 | [5 empty] | 600 | 120 | 42092.6 | 14 | 23 | 1.8e-05 |  |  | 4810 | 24800 | 35800 | 41200 | 27100
56 | 84.6111 | 0.12 | 10.65 | 0.6 | 0.3 | 0.32 |  | 0.34 | 1.89 | 0.05 | 0.007 | 0.013 | 0.85 |  |  |  |  | 0.19 | 0.0029 | 0.054 |  | 0.002 | 0 | 1050 | 770 |  |  |  | 4.6 | 194.0117 | [5 empty] | 600 | 110 | 49753.3 | 9 | 11 | 1.7e-05 |  |  | 5480 | 29000 | 43200 | 49700 | 33400
56 | 84.6111 | 0.12 | 10.65 | 0.6 | 0.3 | 0.32 |  | 0.34 | 1.89 | 0.05 | 0.007 | 0.013 | 0.85 |  |  |  |  | 0.19 | 0.0029 | 0.054 |  | 0.002 | 0 | 1050 | 770 |  |  |  | 4.6 | 194.0117 | [5 empty] | 600 | 90 |  |  |  | 6.7e-06 |  |  | 35500 |  |  |  | 48200
56 | 84.6111 | 0.12 | 10.65 | 0.6 | 0.3 | 0.32 |  | 0.34 | 1.89 | 0.05 | 0.007 | 0.013 | 0.85 |  |  |  |  | 0.19 | 0.0029 | 0.054 |  | 0.002 | 0 | 1050 | 770 |  |  |  | 4.6 | 194.0117 | [5 empty] | 600 | 80 |  |  |  | 4.9e-06 |  |  | 44900
56 | 84.6111 | 0.12 | 10.65 | 0.6 | 0.3 | 0.32 |  | 0.34 | 1.89 | 0.05 | 0.007 | 0.013 | 0.85 |  |  |  |  | 0.19 | 0.0029 | 0.054 |  | 0.002 | 0 | 1050 | 770 |  |  |  | 4.6 | 194.0117 | [5 empty] | 625 | 160 | 627.5 | 22 | 77 | 0.0055 |  |  | 7 | 39 | 157 | 533 | 434
56 | 84.6111 | 0.12 | 10.65 | 0.6 | 0.3 | 0.32 |  | 0.34 | 1.89 | 0.05 | 0.007 | 0.013 | 0.85 |  |  |  |  | 0.19 | 0.0029 | 0.054 |  | 0.002 | 0 | 1050 | 770 |  |  |  | 4.6 | 194.0117 | [5 empty] | 625 | 130 | 4414.4 | 12 | 49 | 0.00038 |  |  | 52 | 489 | 2780 | 4330 | 3100
56 | 84.6111 | 0.12 | 10.65 | 0.6 | 0.3 | 0.32 |  | 0.34 | 1.89 | 0.05 | 0.007 | 0.013 | 0.85 |  |  |  |  | 0.19 | 0.0029 | 0.054 |  | 0.002 | 0 | 1050 | 770 |  |  |  | 4.6 | 194.0117 | [5 empty] | 625 | 110 | 12997.3 | 16 | 27 | 0.0001 |  |  | 527 | 4960 | 9750 | 12500 | 8110
56 | 84.6111 | 0.12 | 10.65 | 0.6 | 0.3 | 0.32 |  | 0.34 | 1.89 | 0.05 | 0.007 | 0.013 | 0.85 |  |  |  |  | 0.19 | 0.0029 | 0.054 |  | 0.002 | 0 | 1050 | 770 |  |  |  | 4.6 | 194.0117 | [5 empty] | 625 | 90 | 31017.2 | 10 | 20 | 4e-05 |  |  | 3240 | 14600 | 24600 | 30400 | 19000
56 | 84.6111 | 0.12 | 10.65 | 0.6 | 0.3 | 0.32 |  | 0.34 | 1.89 | 0.05 | 0.007 | 0.013 | 0.85 |  |  |  |  | 0.19 | 0.0029 | 0.054 |  | 0.002 | 0 | 1050 | 770 |  |  |  | 4.6 | 194.0117 | [5 empty] | 625 | 70 | 57095.4 | 11 | 12 | 1.3e-05 |  |  | 20000 | 35400 | 47300 | 55400 | 29800
56 | 84.6111 | 0.12 | 10.65 | 0.6 | 0.3 | 0.32 |  | 0.34 | 1.89 | 0.05 | 0.007 | 0.013 | 0.85 |  |  |  |  | 0.19 | 0.0029 | 0.054 |  | 0.002 | 0 | 1050 | 770 |  |  |  | 4.6 | 194.0117 | [5 empty] | 650 | 140 | 156.9 | 22 | 82 | 0.026 |  |  | 1 | 7 | 33 | 127 | 112
56 | 84.6111 | 0.12 | 10.65 | 0.6 | 0.3 | 0.32 |  | 0.34 | 1.89 | 0.05 | 0.007 | 0.013 | 0.85 |  |  |  |  | 0.19 | 0.0029 | 0.054 |  | 0.002 | 0 | 1050 | 770 |  |  |  | 4.6 | 194.0117 | [5 empty] | 650 | 120 | 985.2 | 18 | 69 | 0.0027 |  |  | 9 | 58 | 348 | 916 | 711
56 | 84.6111 | 0.12 | 10.65 | 0.6 | 0.3 | 0.32 |  | 0.34 | 1.89 | 0.05 | 0.007 | 0.013 | 0.85 |  |  |  |  | 0.19 | 0.0029 | 0.054 |  | 0.002 | 0 | 1050 | 770 |  |  |  | 4.6 | 194.0117 | [5 empty] | 650 | 110 | 2171.4 | 17 | 55 | 0.00095 |  |  | 23 | 200 | 1110 | 2020 | 1360
56 | 84.6111 | 0.12 | 10.65 | 0.6 | 0.3 | 0.32 |  | 0.34 | 1.89 | 0.05 | 0.007 | 0.013 | 0.85 |  |  |  |  | 0.19 | 0.0029 | 0.054 |  | 0.002 | 0 | 1050 | 770 |  |  |  | 4.6 | 194.0117 | [5 empty] | 650 | 90 | 7284.6 | 12 | 30 | 0.00026 |  |  | 128 | 1510 | 4430 | 6880 | 4260
56 | 84.6111 | 0.12 | 10.65 | 0.6 | 0.3 | 0.32 |  | 0.34 | 1.89 | 0.05 | 0.007 | 0.013 | 0.85 |  |  |  |  | 0.19 | 0.0029 | 0.054 |  | 0.002 | 0 | 1050 | 770 |  |  |  | 4.6 | 194.0117 | [5 empty] | 650 | 80 | 14461.6 | 11 | 20 | 0.00014 |  |  | 489 | 3660 | 9110 | 13800 | 8890
56 | 84.6111 | 0.12 | 10.65 | 0.6 | 0.3 | 0.32 |  | 0.34 | 1.89 | 0.05 | 0.007 | 0.013 | 0.85 |  |  |  |  | 0.19 | 0.0029 | 0.054 |  | 0.002 | 0 | 1050 | 770 |  |  |  | 4.6 | 194.0117 | [5 empty] | 650 | 70 | 25632.1 | 7 | 9 | 6.1e-05 |  |  | 3350 | 10900 | 19900 |  | 16100
56 | 84.6111 | 0.12 | 10.65 | 0.6 | 0.3 | 0.32 |  | 0.34 | 1.89 | 0.05 | 0.007 | 0.013 | 0.85 |  |  |  |  | 0.19 | 0.0029 | 0.054 |  | 0.002 | 0 | 1050 | 770 |  |  |  | 4.6 | 194.0117 | [5 empty] | 650 | 60 | 40713.3 | 13 | 22 | 2.8e-05 |  |  | 12600 | 23400 | 33200 | 39300 | 23000
56 | 84.6111 | 0.12 | 10.65 | 0.6 | 0.3 | 0.32 |  | 0.34 | 1.89 | 0.05 | 0.007 | 0.013 | 0.85 |  |  |  |  | 0.19 | 0.0029 | 0.054 |  | 0.002 | 0 | 1050 | 770 |  |  |  | 4.6 | 194.0117 | [5 empty] | 650 | 50 | 70519.1 | 12 | 20 | 1.3e-05 |  |  | 22700 | 41600 | 55700 | 67900 | 37900
56 | 84.6111 | 0.12 | 10.65 | 0.6 | 0.3 | 0.32 |  | 0.34 | 1.89 | 0.05 | 0.007 | 0.013 | 0.85 |  |  |  |  | 0.19 | 0.0029 | 0.054 |  | 0.002 | 0 | 1050 | 770 |  |  |  | 4.6 | 194.0117 | [5 empty] | 650 | 40 |  |  |  | 9.8e-06 |  |  | 33000 | 58200 |  |  | 53600
56 | 84.6111 | 0.12 | 10.65 | 0.6 | 0.3 | 0.32 |  | 0.34 | 1.89 | 0.05 | 0.007 | 0.013 | 0.85 |  |  |  |  | 0.19 | 0.0029 | 0.054 |  | 0.002 | 0 | 1050 | 770 |  |  |  | 4.6 | 194.0117 | [5 empty] | 675 | 90 | 1293.8 | 18 | 60 | 0.0018 |  |  | 18 | 135 | 650 | 1220 | 889
56 | 84.6111 | 0.12 | 10.65 | 0.6 | 0.3 | 0.32 |  | 0.34 | 1.89 | 0.05 | 0.007 | 0.013 | 0.85 |  |  |  |  | 0.19 | 0.0029 | 0.054 |  | 0.002 | 0 | 1050 | 770 |  |  |  | 4.6 | 194.0117 | [5 empty] | 675 | 70 | 4913 | 9 | 15 | 0.00051 |  |  | 245 | 1150 | 2810 | 4700 | 2980
56 | 84.6111 | 0.12 | 10.65 | 0.6 | 0.3 | 0.32 |  | 0.34 | 1.89 | 0.05 | 0.007 | 0.013 | 0.85 |  |  |  |  | 0.19 | 0.0029 | 0.054 |  | 0.002 | 0 | 1050 | 770 |  |  |  | 4.6 | 194.0117 | [5 empty] | 675 | 60 | 12624.4 | 9 | 10 | 0.0002 |  |  | 428 | 2460 | 5870 | 12000 | 7830
56 | 84.6111 | 0.12 | 10.65 | 0.6 | 0.3 | 0.32 |  | 0.34 | 1.89 | 0.05 | 0.007 | 0.013 | 0.85 |  |  |  |  | 0.19 | 0.0029 | 0.054 |  | 0.002 | 0 | 1050 | 770 |  |  |  | 4.6 | 194.0117 | [5 empty] | 675 | 50 | 27072.4 | 9 | 11 | 7.3e-05 |  |  | 2630 | 9260 | 18400 | 26200 | 16100
56 | 84.6111 | 0.12 | 10.65 | 0.6 | 0.3 | 0.32 |  | 0.34 | 1.89 | 0.05 | 0.007 | 0.013 | 0.85 |  |  |  |  | 0.19 | 0.0029 | 0.054 |  | 0.002 | 0 | 1050 | 770 |  |  |  | 4.6 | 194.0117 | [5 empty] | 675 | 40 | 50872.3 | 14 | 9 | 2.6e-05 |  |  | 10700 | 24800 | 38600 | 48900 | 27900
56 | 84.6111 | 0.12 | 10.65 | 0.6 | 0.3 | 0.32 |  | 0.34 | 1.89 | 0.05 | 0.007 | 0.013 | 0.85 |  |  |  |  | 0.19 | 0.0029 | 0.054 |  | 0.002 | 0 | 1050 | 770 |  |  |  | 4.6 | 194.0117 | [5 empty] | 700 | 70 | 522.2 | 17 | 67 | 0.007 |  |  | 13 | 66 | 205 | 462 | 323
56 | 84.6111 | 0.12 | 10.65 | 0.6 | 0.3 | 0.32 |  | 0.34 | 1.89 | 0.05 | 0.007 | 0.013 | 0.85 |  |  |  |  | 0.19 | 0.0029 | 0.054 |  | 0.002 | 0 | 1050 | 770 |  |  |  | 4.6 | 194.0117 | [5 empty] | 700 | 60 | 1786.9 | 20 | 48 | 0.0021 |  |  | 59 | 273 | 711 | 1500 | 954
56 | 84.6111 | 0.12 | 10.65 | 0.6 | 0.3 | 0.32 |  | 0.34 | 1.89 | 0.05 | 0.007 | 0.013 | 0.85 |  |  |  |  | 0.19 | 0.0029 | 0.054 |  | 0.002 | 0 | 1050 | 770 |  |  |  | 4.6 | 194.0117 | [5 empty] | 700 | 50 | 4427.2 | 11 | 18 | 0.0007 |  |  | 70 | 538 | 1920 | 4200 | 3030
56 | 84.6111 | 0.12 | 10.65 | 0.6 | 0.3 | 0.32 |  | 0.34 | 1.89 | 0.05 | 0.007 | 0.013 | 0.85 |  |  |  |  | 0.19 | 0.0029 | 0.054 |  | 0.002 | 0 | 1050 | 770 |  |  |  | 4.6 | 194.0117 | [5 empty] | 700 | 40 | 15386.5 | 12 | 16 | 0.00015 |  |  | 1660 | 4860 | 9810 | 14600 | 9260
56 | 84.6111 | 0.12 | 10.65 | 0.6 | 0.3 | 0.32 |  | 0.34 | 1.89 | 0.05 | 0.007 | 0.013 | 0.85 |  |  |  |  | 0.19 | 0.0029 | 0.054 |  | 0.002 | 0 | 1050 | 770 |  |  |  | 4.6 | 194.0117 | [5 empty] | 700 | 35 | 22002.6 | 12 | 6 | 7.6e-05 |  |  | 4000 | 9630 | 16000 | 21500 | 12400
56 | 84.6111 | 0.12 | 10.65 | 0.6 | 0.3 | 0.32 |  | 0.34 | 1.89 | 0.05 | 0.007 | 0.013 | 0.85 |  |  |  |  | 0.19 | 0.0029 | 0.054 |  | 0.002 | 0 | 1050 | 770 |  |  |  | 4.6 | 194.0117 | [5 empty] | 700 | 30 | 37023 | 14 | 16 | 5.4e-05 |  |  | 5590 | 13900 | 25000 | 34900 | 20100
56 | 84.6111 | 0.12 | 10.65 | 0.6 | 0.3 | 0.32 |  | 0.34 | 1.89 | 0.05 | 0.007 | 0.013 | 0.85 |  |  |  |  | 0.19 | 0.0029 | 0.054 |  | 0.002 | 0 | 1050 | 770 |  |  |  | 4.6 | 194.0117 | [5 empty] | 750 | 50 | 92.4 | 31 | 93 | 0.052 |  |  | 2 | 9 | 27 | 69 | 54
56 | 84.6111 | 0.12 | 10.65 | 0.6 | 0.3 | 0.32 |  | 0.34 | 1.89 | 0.05 | 0.007 | 0.013 | 0.85 |  |  |  |  | 0.19 | 0.0029 | 0.054 |  | 0.002 | 0 | 1050 | 770 |  |  |  | 4.6 | 194.0117 | [5 empty] | 750 | 40 | 391.5 | 31 | 82 | 0.011 |  |  | 14 | 49 | 136 | 303 | 223
56 | 84.6111 | 0.12 | 10.65 | 0.6 | 0.3 | 0.32 |  | 0.34 | 1.89 | 0.05 | 0.007 | 0.013 | 0.85 |  |  |  |  | 0.19 | 0.0029 | 0.054 |  | 0.002 | 0 | 1050 | 770 |  |  |  | 4.6 | 194.0117 | [5 empty] | 750 | 30 | 1729.5 | 16 | 35 | 0.0021 |  |  | 84 | 279 | 749 | 1510 | 1140
56 | 84.6111 | 0.12 | 10.65 | 0.6 | 0.3 | 0.32 |  | 0.34 | 1.89 | 0.05 | 0.007 | 0.013 | 0.85 |  |  |  |  | 0.19 | 0.0029 | 0.054 |  | 0.002 | 0 | 1050 | 770 |  |  |  | 4.6 | 194.0117 | [5 empty] | 750 | 20 | 7114.5 | 29 | 36 | 0.00037 |  |  | 714 | 2050 | 4020 | 6180 | 3730
57 | 84.2271 | 0.12 | 10.73 | 0.63 | 0.24 | 0.36 |  | 0.38 | 1.97 | 0.056 | 0.006 | 0.014 | 0.97 |  |  |  |  | 0.22 | 0.0039 | 0.072 |  | 0.001 | 0 | 1050 | 770 |  |  |  | 6.8 | 891.4438 | 23.9 | 528 | 730 | 23 | 66
57 | 84.2271 | 0.12 | 10.73 | 0.63 | 0.24 | 0.36 |  | 0.38 | 1.97 | 0.056 | 0.006 | 0.014 | 0.97 |  |  |  |  | 0.22 | 0.0039 | 0.072 |  | 0.001 | 0 | 1050 | 770 |  |  |  | 6.8 | 891.4438 | 100 | 509 | 685 | 22 | 67
57 | 84.2271 | 0.12 | 10.73 | 0.63 | 0.24 | 0.36 |  | 0.38 | 1.97 | 0.056 | 0.006 | 0.014 | 0.97 |  |  |  |  | 0.22 | 0.0039 | 0.072 |  | 0.001 | 0 | 1050 | 770 |  |  |  | 6.8 | 891.4438 | 200 | 482 | 643 | 19 | 61
57 | 84.2271 | 0.12 | 10.73 | 0.63 | 0.24 | 0.36 |  | 0.38 | 1.97 | 0.056 | 0.006 | 0.014 | 0.97 |  |  |  |  | 0.22 | 0.0039 | 0.072 |  | 0.001 | 0 | 1050 | 770 |  |  |  | 6.8 | 891.4438 | 300 | 469 | 611 | 18 | 59
57 | 84.2271 | 0.12 | 10.73 | 0.63 | 0.24 | 0.36 |  | 0.38 | 1.97 | 0.056 | 0.006 | 0.014 | 0.97 |  |  |  |  | 0.22 | 0.0039 | 0.072 |  | 0.001 | 0 | 1050 | 770 |  |  |  | 6.8 | 891.4438 | 400 | 440 | 582 | 16 | 58
57 | 84.2271 | 0.12 | 10.73 | 0.63 | 0.24 | 0.36 |  | 0.38 | 1.97 | 0.056 | 0.006 | 0.014 | 0.97 |  |  |  |  | 0.22 | 0.0039 | 0.072 |  | 0.001 | 0 | 1050 | 770 |  |  |  | 6.8 | 891.4438 | 500 | 380 | 503 | 23 | 67
57 | 84.2271 | 0.12 | 10.73 | 0.63 | 0.24 | 0.36 |  | 0.38 | 1.97 | 0.056 | 0.006 | 0.014 | 0.97 |  |  |  |  | 0.22 | 0.0039 | 0.072 |  | 0.001 | 0 | 1050 | 770 |  |  |  | 6.8 | 891.4438 | 550 | 328 | 429 | 29 | 78
57 | 84.2271 | 0.12 | 10.73 | 0.63 | 0.24 | 0.36 |  | 0.38 | 1.97 | 0.056 | 0.006 | 0.014 | 0.97 |  |  |  |  | 0.22 | 0.0039 | 0.072 |  | 0.001 | 0 | 1050 | 770 |  |  |  | 6.8 | 891.4438 | 600 | 273 | 351 | 36 | 87
57 | 84.2271 | 0.12 | 10.73 | 0.63 | 0.24 | 0.36 |  | 0.38 | 1.97 | 0.056 | 0.006 | 0.014 | 0.97 |  |  |  |  | 0.22 | 0.0039 | 0.072 |  | 0.001 | 0 | 1050 | 770 |  |  |  | 6.8 | 891.4438 | 650 | 195 | 275 | 42 | 93
57 | 84.2271 | 0.12 | 10.73 | 0.63 | 0.24 | 0.36 |  | 0.38 | 1.97 | 0.056 | 0.006 | 0.014 | 0.97 |  |  |  |  | 0.22 | 0.0039 | 0.072 |  | 0.001 | 0 | 1050 | 770 |  |  |  | 6.8 | 891.4438 | 700 | 120 | 205 | 39 | 95
57 | 84.2271 | 0.12 | 10.73 | 0.63 | 0.24 | 0.36 |  | 0.38 | 1.97 | 0.056 | 0.006 | 0.014 | 0.97 |  |  |  |  | 0.22 | 0.0039 | 0.072 |  | 0.001 | 0 | 1050 | 770 |  |  |  | 6.8 | 891.4438 | 750 | 74 | 139 | 60 | 98
57 | 84.2271 | 0.12 | 10.73 | 0.63 | 0.24 | 0.36 |  | 0.38 | 1.97 | 0.056 | 0.006 | 0.014 | 0.97 |  |  |  |  | 0.22 | 0.0039 | 0.072 |  | 0.001 | 0 | 1050 | 770 |  |  |  | 6.8 | 891.4438 | [5 empty] | 550 | 340 | 3.1 | 30 | 76 | 1.6 | [5 empty] | 2 | 1
57 | 84.2271 | 0.12 | 10.73 | 0.63 | 0.24 | 0.36 |  | 0.38 | 1.97 | 0.056 | 0.006 | 0.014 | 0.97 |  |  |  |  | 0.22 | 0.0039 | 0.072 |  | 0.001 | 0 | 1050 | 770 |  |  |  | 6.8 | 891.4438 | [5 empty] | 550 | 320 | 12.2 | 31 | 78 | 0.42 |  |  |  |  | 3 | 8 | 6
57 | 84.2271 | 0.12 | 10.73 | 0.63 | 0.24 | 0.36 |  | 0.38 | 1.97 | 0.056 | 0.006 | 0.014 | 0.97 |  |  |  |  | 0.22 | 0.0039 | 0.072 |  | 0.001 | 0 | 1050 | 770 |  |  |  | 6.8 | 891.4438 | [5 empty] | 550 | 300 | 28.7 | 33 | 78 | 0.18 |  |  |  | 2 | 8 | 20 | 6
57 | 84.2271 | 0.12 | 10.73 | 0.63 | 0.24 | 0.36 |  | 0.38 | 1.97 | 0.056 | 0.006 | 0.014 | 0.97 |  |  |  |  | 0.22 | 0.0039 | 0.072 |  | 0.001 | 0 | 1050 | 770 |  |  |  | 6.8 | 891.4438 | [5 empty] | 550 | 280 | 71.8 | 30 | 80 | 0.068 |  |  |  | 6 | 20 | 50 | 37
57 | 84.2271 | 0.12 | 10.73 | 0.63 | 0.24 | 0.36 |  | 0.38 | 1.97 | 0.056 | 0.006 | 0.014 | 0.97 |  |  |  |  | 0.22 | 0.0039 | 0.072 |  | 0.001 | 0 | 1050 | 770 |  |  |  | 6.8 | 891.4438 | [5 empty] | 550 | 260 | 215.1 | 26 | 81 | 0.021 |  |  | 3 | 16 | 60 | 159 | 116
57 | 84.2271 | 0.12 | 10.73 | 0.63 | 0.24 | 0.36 |  | 0.38 | 1.97 | 0.056 | 0.006 | 0.014 | 0.97 |  |  |  |  | 0.22 | 0.0039 | 0.072 |  | 0.001 | 0 | 1050 | 770 |  |  |  | 6.8 | 891.4438 | [5 empty] | 550 | 230 | 2290 | 31 | 83 | 0.0021 |  |  | 8 | 71 | 390 | 1590 | 1380
57 | 84.2271 | 0.12 | 10.73 | 0.63 | 0.24 | 0.36 |  | 0.38 | 1.97 | 0.056 | 0.006 | 0.014 | 0.97 |  |  |  |  | 0.22 | 0.0039 | 0.072 |  | 0.001 | 0 | 1050 | 770 |  |  |  | 6.8 | 891.4438 | [5 empty] | 550 | 210 |  |  |  | 0.00014 |  |  | 10 | 155 | 1700 | 15800 | 13000
57 | 84.2271 | 0.12 | 10.73 | 0.63 | 0.24 | 0.36 |  | 0.38 | 1.97 | 0.056 | 0.006 | 0.014 | 0.97 |  |  |  |  | 0.22 | 0.0039 | 0.072 |  | 0.001 | 0 | 1050 | 770 |  |  |  | 6.8 | 891.4438 | [5 empty] | 550 | 190 | [6 empty] | 161 | 2240
57 | 84.2271 | 0.12 | 10.73 | 0.63 | 0.24 | 0.36 |  | 0.38 | 1.97 | 0.056 | 0.006 | 0.014 | 0.97 |  |  |  |  | 0.22 | 0.0039 | 0.072 |  | 0.001 | 0 | 1050 | 770 |  |  |  | 6.8 | 891.4438 | [5 empty] | 600 | 220 | 26.8 | 29 | 85 | 0.22 |  |  |  | 1 | 5 | 17 | 15
57 | 84.2271 | 0.12 | 10.73 | 0.63 | 0.24 | 0.36 |  | 0.38 | 1.97 | 0.056 | 0.006 | 0.014 | 0.97 |  |  |  |  | 0.22 | 0.0039 | 0.072 |  | 0.001 | 0 | 1050 | 770 |  |  |  | 6.8 | 891.4438 | [5 empty] | 600 | 190 | 250.9 | 44 | 87 | 0.023 |  |  | 1 | 6 | 33 | 152 | 152
57 | 84.2271 | 0.12 | 10.73 | 0.63 | 0.24 | 0.36 |  | 0.38 | 1.97 | 0.056 | 0.006 | 0.014 | 0.97 |  |  |  |  | 0.22 | 0.0039 | 0.072 |  | 0.001 | 0 | 1050 | 770 |  |  |  | 6.8 | 891.4438 | [5 empty] | 600 | 180 | 933.6 | 27 | 83 | 0.0041 |  |  | 3 | 22 | 130 | 704 | 603
57 | 84.2271 | 0.12 | 10.73 | 0.63 | 0.24 | 0.36 |  | 0.38 | 1.97 | 0.056 | 0.006 | 0.014 | 0.97 |  |  |  |  | 0.22 | 0.0039 | 0.072 |  | 0.001 | 0 | 1050 | 770 |  |  |  | 6.8 | 891.4438 | [5 empty] | 600 | 160 | 5280 | 23 | 79 | 0.00041 |  |  | 12 | 114 | 1380 | 4830 | 3730
57 | 84.2271 | 0.12 | 10.73 | 0.63 | 0.24 | 0.36 |  | 0.38 | 1.97 | 0.056 | 0.006 | 0.014 | 0.97 |  |  |  |  | 0.22 | 0.0039 | 0.072 |  | 0.001 | 0 | 1050 | 770 |  |  |  | 6.8 | 891.4438 | [5 empty] | 600 | 150 | 12298.7 | 21 | 75 | 0.00013 |  |  | 31 | 326 | 5440 | 11800 | 8460
57 | 84.2271 | 0.12 | 10.73 | 0.63 | 0.24 | 0.36 |  | 0.38 | 1.97 | 0.056 | 0.006 | 0.014 | 0.97 |  |  |  |  | 0.22 | 0.0039 | 0.072 |  | 0.001 | 0 | 1050 | 770 |  |  |  | 6.8 | 891.4438 | [5 empty] | 600 | 140 | 21352.8 | 18 | 68 | 5.7e-05 |  |  | 76 | 1640 | 14900 | 21000 | 15000
57 | 84.2271 | 0.12 | 10.73 | 0.63 | 0.24 | 0.36 |  | 0.38 | 1.97 | 0.056 | 0.006 | 0.014 | 0.97 |  |  |  |  | 0.22 | 0.0039 | 0.072 |  | 0.001 | 0 | 1050 | 770 |  |  |  | 6.8 | 891.4438 | [5 empty] | 600 | 130 | 26779.2 | 21 | 64 | 4.4e-05 |  |  | 174 | 5380 | 19400 | 25900 | 16800
57 | 84.2271 | 0.12 | 10.73 | 0.63 | 0.24 | 0.36 |  | 0.38 | 1.97 | 0.056 | 0.006 | 0.014 | 0.97 |  |  |  |  | 0.22 | 0.0039 | 0.072 |  | 0.001 | 0 | 1050 | 770 |  |  |  | 6.8 | 891.4438 | [5 empty] | 600 | 120 | 39599.4 | 19 | 53 | 2.3e-05 |  |  | 1050 | 17400 | 31500 | 38400 | 24000
57 | 84.2271 | 0.12 | 10.73 | 0.63 | 0.24 | 0.36 |  | 0.38 | 1.97 | 0.056 | 0.006 | 0.014 | 0.97 |  |  |  |  | 0.22 | 0.0039 | 0.072 |  | 0.001 | 0 | 1050 | 770 |  |  |  | 6.8 | 891.4438 | [5 empty] | 600 | 110 | 43848 | 24 | 60 | 1.6e-05 |  |  | 4130 | 24500 | 36000 | 42300 | 25400
57 | 84.2271 | 0.12 | 10.73 | 0.63 | 0.24 | 0.36 |  | 0.38 | 1.97 | 0.056 | 0.006 | 0.014 | 0.97 |  |  |  |  | 0.22 | 0.0039 | 0.072 |  | 0.001 | 0 | 1050 | 770 |  |  |  | 6.8 | 891.4438 | [5 empty] | 600 | 90 |  |  |  | 1e-05 |  |  | 15100 | 39900 |  |  | 38200
57 | 84.2271 | 0.12 | 10.73 | 0.63 | 0.24 | 0.36 |  | 0.38 | 1.97 | 0.056 | 0.006 | 0.014 | 0.97 |  |  |  |  | 0.22 | 0.0039 | 0.072 |  | 0.001 | 0 | 1050 | 770 |  |  |  | 6.8 | 891.4438 | [5 empty] | 600 | 80 |  |  |  | 8e-06 |  |  | 23800 | 50100 |  |  | 45300
57 | 84.2271 | 0.12 | 10.73 | 0.63 | 0.24 | 0.36 |  | 0.38 | 1.97 | 0.056 | 0.006 | 0.014 | 0.97 |  |  |  |  | 0.22 | 0.0039 | 0.072 |  | 0.001 | 0 | 1050 | 770 |  |  |  | 6.8 | 891.4438 | [5 empty] | 625 | 160 | 389.6 | 30 | 86 | 0.011 |  |  |  | 6 | 40 | 266 | 244
57 | 84.2271 | 0.12 | 10.73 | 0.63 | 0.24 | 0.36 |  | 0.38 | 1.97 | 0.056 | 0.006 | 0.014 | 0.97 |  |  |  |  | 0.22 | 0.0039 | 0.072 |  | 0.001 | 0 | 1050 | 770 |  |  |  | 6.8 | 891.4438 | [5 empty] | 625 | 140 | 1991.5 | 24 | 82 | 0.0012 |  |  | 3 | 35 | 412 | 1770 | 1330
57 | 84.2271 | 0.12 | 10.73 | 0.63 | 0.24 | 0.36 |  | 0.38 | 1.97 | 0.056 | 0.006 | 0.014 | 0.97 |  |  |  |  | 0.22 | 0.0039 | 0.072 |  | 0.001 | 0 | 1050 | 770 |  |  |  | 6.8 | 891.4438 | [5 empty] | 625 | 120 | 8449 | 23 | 72 | 0.0002 |  |  | 26 | 473 | 4490 | 7920 | 5150
57 | 84.2271 | 0.12 | 10.73 | 0.63 | 0.24 | 0.36 |  | 0.38 | 1.97 | 0.056 | 0.006 | 0.014 | 0.97 |  |  |  |  | 0.22 | 0.0039 | 0.072 |  | 0.001 | 0 | 1050 | 770 |  |  |  | 6.8 | 891.4438 | [5 empty] | 625 | 110 | 11846.7 | 21 | 65 | 0.00013 |  |  | 161 | 2650 | 8310 | 11300 | 8020
57 | 84.2271 | 0.12 | 10.73 | 0.63 | 0.24 | 0.36 |  | 0.38 | 1.97 | 0.056 | 0.006 | 0.014 | 0.97 |  |  |  |  | 0.22 | 0.0039 | 0.072 |  | 0.001 | 0 | 1050 | 770 |  |  |  | 6.8 | 891.4438 | [5 empty] | 625 | 100 | 15088.7 | 16 | 51 | 9.3e-05 |  |  | 539 | 5220 | 10600 | 14300 | 8680
57 | 84.2271 | 0.12 | 10.73 | 0.63 | 0.24 | 0.36 |  | 0.38 | 1.97 | 0.056 | 0.006 | 0.014 | 0.97 |  |  |  |  | 0.22 | 0.0039 | 0.072 |  | 0.001 | 0 | 1050 | 770 |  |  |  | 6.8 | 891.4438 | [5 empty] | 625 | 100 | 14918 | 27 | 63 | 8.9e-05 |  |  | 206 | 4200 | 10400 | 14100 | 8820
57 | 84.2271 | 0.12 | 10.73 | 0.63 | 0.24 | 0.36 |  | 0.38 | 1.97 | 0.056 | 0.006 | 0.014 | 0.97 |  |  |  |  | 0.22 | 0.0039 | 0.072 |  | 0.001 | 0 | 1050 | 770 |  |  |  | 6.8 | 891.4438 | [5 empty] | 625 | 90 | 21823 | 13 | 41 | 5.4e-05 |  |  | 1310 | 9000 | 16400 | 21100 | 12200
57 | 84.2271 | 0.12 | 10.73 | 0.63 | 0.24 | 0.36 |  | 0.38 | 1.97 | 0.056 | 0.006 | 0.014 | 0.97 |  |  |  |  | 0.22 | 0.0039 | 0.072 |  | 0.001 | 0 | 1050 | 770 |  |  |  | 6.8 | 891.4438 | [5 empty] | 625 | 80 | 32708 | 17 | 43 | 2.7e-05 |  |  | 7320 | 17800 | 25300 | 31000 | 17500
57 | 84.2271 | 0.12 | 10.73 | 0.63 | 0.24 | 0.36 |  | 0.38 | 1.97 | 0.056 | 0.006 | 0.014 | 0.97 |  |  |  |  | 0.22 | 0.0039 | 0.072 |  | 0.001 | 0 | 1050 | 770 |  |  |  | 6.8 | 891.4438 | [5 empty] | 625 | 70 | 42252.4 | 22 | 38 | 2.4e-05 |  |  | 6910 | 20700 | 31100 | 38800 | 21700
57 | 84.2271 | 0.12 | 10.73 | 0.63 | 0.24 | 0.36 |  | 0.38 | 1.97 | 0.056 | 0.006 | 0.014 | 0.97 |  |  |  |  | 0.22 | 0.0039 | 0.072 |  | 0.001 | 0 | 1050 | 770 |  |  |  | 6.8 | 891.4438 | [5 empty] | 625 | 60 |  |  |  | 1.3e-05 |  |  | 18700 | 31100 | 41700 |  | 24800
57 | 84.2271 | 0.12 | 10.73 | 0.63 | 0.24 | 0.36 |  | 0.38 | 1.97 | 0.056 | 0.006 | 0.014 | 0.97 |  |  |  |  | 0.22 | 0.0039 | 0.072 |  | 0.001 | 0 | 1050 | 770 |  |  |  | 6.8 | 891.4438 | [5 empty] | 650 | 150 | 53.2 | 36 | 89 | 0.11 |  |  |  | 1 | 7 | 32 | 31
57 | 84.2271 | 0.12 | 10.73 | 0.63 | 0.24 | 0.36 |  | 0.38 | 1.97 | 0.056 | 0.006 | 0.014 | 0.97 |  |  |  |  | 0.22 | 0.0039 | 0.072 |  | 0.001 | 0 | 1050 | 770 |  |  |  | 6.8 | 891.4438 | [5 empty] | 650 | 140 | 122 | 34 | 87 | 0.045 |  |  |  | 2 | 12 | 73 | 77
57 | 84.2271 | 0.12 | 10.73 | 0.63 | 0.24 | 0.36 |  | 0.38 | 1.97 | 0.056 | 0.006 | 0.014 | 0.97 |  |  |  |  | 0.22 | 0.0039 | 0.072 |  | 0.001 | 0 | 1050 | 770 |  |  |  | 6.8 | 891.4438 | [5 empty] | 650 | 120 | 803.5 | 41 | 87 | 0.0037 |  |  | 2 | 22 | 174 | 673 | 520
57 | 84.2271 | 0.12 | 10.73 | 0.63 | 0.24 | 0.36 |  | 0.38 | 1.97 | 0.056 | 0.006 | 0.014 | 0.97 |  |  |  |  | 0.22 | 0.0039 | 0.072 |  | 0.001 | 0 | 1050 | 770 |  |  |  | 6.8 | 891.4438 | [5 empty] | 650 | 110 | 1669.8 | 26 | 80 | 0.0014 |  |  | 9 | 86 | 661 | 1500 | 1050
57 | 84.2271 | 0.12 | 10.73 | 0.63 | 0.24 | 0.36 |  | 0.38 | 1.97 | 0.056 | 0.006 | 0.014 | 0.97 |  |  |  |  | 0.22 | 0.0039 | 0.072 |  | 0.001 | 0 | 1050 | 770 |  |  |  | 6.8 | 891.4438 | [5 empty] | 650 | 90 | 6472.8 | 25 | 68 | 0.00029 |  |  | 147 | 1430 | 3790 | 5950 | 3440
57 | 84.2271 | 0.12 | 10.73 | 0.63 | 0.24 | 0.36 |  | 0.38 | 1.97 | 0.056 | 0.006 | 0.014 | 0.97 |  |  |  |  | 0.22 | 0.0039 | 0.072 |  | 0.001 | 0 | 1050 | 770 |  |  |  | 6.8 | 891.4438 | [5 empty] | 650 | 80 | 11282.8 | 29 | 58 | 0.00018 |  |  | 627 | 3170 | 6600 | 10300 | 5410
57 | 84.2271 | 0.12 | 10.73 | 0.63 | 0.24 | 0.36 |  | 0.38 | 1.97 | 0.056 | 0.006 | 0.014 | 0.97 |  |  |  |  | 0.22 | 0.0039 | 0.072 |  | 0.001 | 0 | 1050 | 770 |  |  |  | 6.8 | 891.4438 | [5 empty] | 650 | 70 | 16376.9 | 15 | 28 | 0.0001 |  |  | 1720 | 6150 | 11400 | 15700 | 8670
57 | 84.2271 | 0.12 | 10.73 | 0.63 | 0.24 | 0.36 |  | 0.38 | 1.97 | 0.056 | 0.006 | 0.014 | 0.97 |  |  |  |  | 0.22 | 0.0039 | 0.072 |  | 0.001 | 0 | 1050 | 770 |  |  |  | 6.8 | 891.4438 | [5 empty] | 650 | 70 | 13181.4 | 26 | 51 | 0.00013 |  |  | 1130 | 4550 | 8530 | 12000 | 6540
57 | 84.2271 | 0.12 | 10.73 | 0.63 | 0.24 | 0.36 |  | 0.38 | 1.97 | 0.056 | 0.006 | 0.014 | 0.97 |  |  |  |  | 0.22 | 0.0039 | 0.072 |  | 0.001 | 0 | 1050 | 770 |  |  |  | 6.8 | 891.4438 | [5 empty] | 650 | 60 | 27732.8 | 13 | 33 | 5e-05 |  |  | 5910 | 12800 | 20500 | 26400 | 13700
57 | 84.2271 | 0.12 | 10.73 | 0.63 | 0.24 | 0.36 |  | 0.38 | 1.97 | 0.056 | 0.006 | 0.014 | 0.97 |  |  |  |  | 0.22 | 0.0039 | 0.072 |  | 0.001 | 0 | 1050 | 770 |  |  |  | 6.8 | 891.4438 | [5 empty] | 650 | 50 | 51410 | 23 | 28 | 2.8e-05 |  |  | 11000 | 22200 | 33800 | 45200 | 22200
57 | 84.2271 | 0.12 | 10.73 | 0.63 | 0.24 | 0.36 |  | 0.38 | 1.97 | 0.056 | 0.006 | 0.014 | 0.97 |  |  |  |  | 0.22 | 0.0039 | 0.072 |  | 0.001 | 0 | 1050 | 770 |  |  |  | 6.8 | 891.4438 | [5 empty] | 650 | 40 |  |  |  | 1.4e-05 |  |  | 21200 | 41200 | 60900
57 | 84.2271 | 0.12 | 10.73 | 0.63 | 0.24 | 0.36 |  | 0.38 | 1.97 | 0.056 | 0.006 | 0.014 | 0.97 |  |  |  |  | 0.22 | 0.0039 | 0.072 |  | 0.001 | 0 | 1050 | 770 |  |  |  | 6.8 | 891.4438 | [5 empty] | 675 | 70 | 4107.5 | 19 | 59 | 0.00072 |  |  | 102 | 666 | 1910 | 3630 | 2250
57 | 84.2271 | 0.12 | 10.73 | 0.63 | 0.24 | 0.36 |  | 0.38 | 1.97 | 0.056 | 0.006 | 0.014 | 0.97 |  |  |  |  | 0.22 | 0.0039 | 0.072 |  | 0.001 | 0 | 1050 | 770 |  |  |  | 6.8 | 891.4438 | [5 empty] | 675 | 60 | 8864.8 | 16 | 40 | 0.00034 |  |  | 443 | 1860 | 4400 | 7880 | 4840
57 | 84.2271 | 0.12 | 10.73 | 0.63 | 0.24 | 0.36 |  | 0.38 | 1.97 | 0.056 | 0.006 | 0.014 | 0.97 |  |  |  |  | 0.22 | 0.0039 | 0.072 |  | 0.001 | 0 | 1050 | 770 |  |  |  | 6.8 | 891.4438 | [5 empty] | 675 | 50 | 16966.8 | 20 | 31 | 0.00013 |  |  | 2050 | 5710 | 10300 | 15300 | 8450
57 | 84.2271 | 0.12 | 10.73 | 0.63 | 0.24 | 0.36 |  | 0.38 | 1.97 | 0.056 | 0.006 | 0.014 | 0.97 |  |  |  |  | 0.22 | 0.0039 | 0.072 |  | 0.001 | 0 | 1050 | 770 |  |  |  | 6.8 | 891.4438 | [5 empty] | 675 | 40 | 38682.3 | 23 | 31 | 4.9e-05 |  |  | 6420 | 15100 | 25600 | 35300 | 19500
57 | 84.2271 | 0.12 | 10.73 | 0.63 | 0.24 | 0.36 |  | 0.38 | 1.97 | 0.056 | 0.006 | 0.014 | 0.97 |  |  |  |  | 0.22 | 0.0039 | 0.072 |  | 0.001 | 0 | 1050 | 770 |  |  |  | 6.8 | 891.4438 | [5 empty] | 675 | 30 |  |  |  | 2.2e-05 |  |  | 13900 | 33900 |  |  | 45300
57 | 84.2271 | 0.12 | 10.73 | 0.63 | 0.24 | 0.36 |  | 0.38 | 1.97 | 0.056 | 0.006 | 0.014 | 0.97 |  |  |  |  | 0.22 | 0.0039 | 0.072 |  | 0.001 | 0 | 1050 | 770 |  |  |  | 6.8 | 891.4438 | [5 empty] | 700 | 100 | 22 | 37 | 92 | 0.25 |  |  |  |  | 4 | 14 | 11
57 | 84.2271 | 0.12 | 10.73 | 0.63 | 0.24 | 0.36 |  | 0.38 | 1.97 | 0.056 | 0.006 | 0.014 | 0.97 |  |  |  |  | 0.22 | 0.0039 | 0.072 |  | 0.001 | 0 | 1050 | 770 |  |  |  | 6.8 | 891.4438 | [5 empty] | 700 | 70 | 344.5 | 34 | 87 | 0.013 |  |  | 6 | 32 | 104 | 264 | 200
57 | 84.2271 | 0.12 | 10.73 | 0.63 | 0.24 | 0.36 |  | 0.38 | 1.97 | 0.056 | 0.006 | 0.014 | 0.97 |  |  |  |  | 0.22 | 0.0039 | 0.072 |  | 0.001 | 0 | 1050 | 770 |  |  |  | 6.8 | 891.4438 | [5 empty] | 700 | 60 | 1404 | 38 | 75 | 0.0028 |  |  | 35 | 181 | 534 | 1140 | 816
57 | 84.2271 | 0.12 | 10.73 | 0.63 | 0.24 | 0.36 |  | 0.38 | 1.97 | 0.056 | 0.006 | 0.014 | 0.97 |  |  |  |  | 0.22 | 0.0039 | 0.072 |  | 0.001 | 0 | 1050 | 770 |  |  |  | 6.8 | 891.4438 | [5 empty] | 700 | 50 | 4072 | 32 | 62 | 0.00075 |  |  | 246 | 863 | 2000 | 3510 | 2130
57 | 84.2271 | 0.12 | 10.73 | 0.63 | 0.24 | 0.36 |  | 0.38 | 1.97 | 0.056 | 0.006 | 0.014 | 0.97 |  |  |  |  | 0.22 | 0.0039 | 0.072 |  | 0.001 | 0 | 1050 | 770 |  |  |  | 6.8 | 891.4438 | [5 empty] | 700 | 40 | 10226.7 | 11 | 30 | 0.00026 |  |  | 728 | 2480 | 5580 | 9520 | 5590
57 | 84.2271 | 0.12 | 10.73 | 0.63 | 0.24 | 0.36 |  | 0.38 | 1.97 | 0.056 | 0.006 | 0.014 | 0.97 |  |  |  |  | 0.22 | 0.0039 | 0.072 |  | 0.001 | 0 | 1050 | 770 |  |  |  | 6.8 | 891.4438 | [5 empty] | 700 | 30 | 31185.5 | 11 | 27 | 7e-05 |  |  | 4790 | 11200 | 20500 | 29600 | 17400
57 | 84.2271 | 0.12 | 10.73 | 0.63 | 0.24 | 0.36 |  | 0.38 | 1.97 | 0.056 | 0.006 | 0.014 | 0.97 |  |  |  |  | 0.22 | 0.0039 | 0.072 |  | 0.001 | 0 | 1050 | 770 |  |  |  | 6.8 | 891.4438 | [5 empty] | 750 | 60 | 24.3 | 34 | 94 | 0.2 |  |  |  | 2 | 6 | 17 | 14
57 | 84.2271 | 0.12 | 10.73 | 0.63 | 0.24 | 0.36 |  | 0.38 | 1.97 | 0.056 | 0.006 | 0.014 | 0.97 |  |  |  |  | 0.22 | 0.0039 | 0.072 |  | 0.001 | 0 | 1050 | 770 |  |  |  | 6.8 | 891.4438 | [5 empty] | 750 | 40 | 326.4 | 33 | 89 | 0.015 |  |  | 7 | 30 | 96 | 248 | 207
57 | 84.2271 | 0.12 | 10.73 | 0.63 | 0.24 | 0.36 |  | 0.38 | 1.97 | 0.056 | 0.006 | 0.014 | 0.97 |  |  |  |  | 0.22 | 0.0039 | 0.072 |  | 0.001 | 0 | 1050 | 770 |  |  |  | 6.8 | 891.4438 | [5 empty] | 750 | 35 | 579 | 36 | 88 | 0.008 |  |  | 12 | 51 | 166 | 438 | 354
57 | 84.2271 | 0.12 | 10.73 | 0.63 | 0.24 | 0.36 |  | 0.38 | 1.97 | 0.056 | 0.006 | 0.014 | 0.97 |  |  |  |  | 0.22 | 0.0039 | 0.072 |  | 0.001 | 0 | 1050 | 770 |  |  |  | 6.8 | 891.4438 | [5 empty] | 750 | 30 | 1043.2 | 45 | 84 | 0.0043 |  |  | 34 | 122 | 344 | 789 | 585
57 | 84.2271 | 0.12 | 10.73 | 0.63 | 0.24 | 0.36 |  | 0.38 | 1.97 | 0.056 | 0.006 | 0.014 | 0.97 |  |  |  |  | 0.22 | 0.0039 | 0.072 |  | 0.001 | 0 | 1050 | 770 |  |  |  | 6.8 | 891.4438 | [5 empty] | 750 | 25 | 2332.6 | 42 | 75 | 0.0016 |  |  | 94 | 335 | 939 | 1850 | 1250
58 | 84.5656 | 0.13 | 10.65 | 0.6 | 0.31 | 0.36 |  | 0.33 | 1.87 | 0.05 | 0.007 | 0.017 | 0.86 |  |  |  |  | 0.19 | 0.0024 | 0.057 |  | 0.001 | 0 | 1050 | 770 |  |  |  | 5.8 | 445.7219 | 23.9 | 565 | 777 | 23 | 65
58 | 84.5656 | 0.13 | 10.65 | 0.6 | 0.31 | 0.36 |  | 0.33 | 1.87 | 0.05 | 0.007 | 0.017 | 0.86 |  |  |  |  | 0.19 | 0.0024 | 0.057 |  | 0.001 | 0 | 1050 | 770 |  |  |  | 5.8 | 445.7219 | 100 | 528 | 725 | 21 | 67
58 | 84.5656 | 0.13 | 10.65 | 0.6 | 0.31 | 0.36 |  | 0.33 | 1.87 | 0.05 | 0.007 | 0.017 | 0.86 |  |  |  |  | 0.19 | 0.0024 | 0.057 |  | 0.001 | 0 | 1050 | 770 |  |  |  | 5.8 | 445.7219 | 200 | 488 | 674 | 19 | 67
58 | 84.5656 | 0.13 | 10.65 | 0.6 | 0.31 | 0.36 |  | 0.33 | 1.87 | 0.05 | 0.007 | 0.017 | 0.86 |  |  |  |  | 0.19 | 0.0024 | 0.057 |  | 0.001 | 0 | 1050 | 770 |  |  |  | 5.8 | 445.7219 | 300 | 480 | 656 | 18 | 65
58 | 84.5656 | 0.13 | 10.65 | 0.6 | 0.31 | 0.36 |  | 0.33 | 1.87 | 0.05 | 0.007 | 0.017 | 0.86 |  |  |  |  | 0.19 | 0.0024 | 0.057 |  | 0.001 | 0 | 1050 | 770 |  |  |  | 5.8 | 445.7219 | 400 | 455 | 621 | 17 | 62
58 | 84.5656 | 0.13 | 10.65 | 0.6 | 0.31 | 0.36 |  | 0.33 | 1.87 | 0.05 | 0.007 | 0.017 | 0.86 |  |  |  |  | 0.19 | 0.0024 | 0.057 |  | 0.001 | 0 | 1050 | 770 |  |  |  | 5.8 | 445.7219 | 500 | 435 | 567 | 21 | 67
58 | 84.5656 | 0.13 | 10.65 | 0.6 | 0.31 | 0.36 |  | 0.33 | 1.87 | 0.05 | 0.007 | 0.017 | 0.86 |  |  |  |  | 0.19 | 0.0024 | 0.057 |  | 0.001 | 0 | 1050 | 770 |  |  |  | 5.8 | 445.7219 | 550 | 413 | 498 | 25 | 78
58 | 84.5656 | 0.13 | 10.65 | 0.6 | 0.31 | 0.36 |  | 0.33 | 1.87 | 0.05 | 0.007 | 0.017 | 0.86 |  |  |  |  | 0.19 | 0.0024 | 0.057 |  | 0.001 | 0 | 1050 | 770 |  |  |  | 5.8 | 445.7219 | 600 | 321 | 405 | 31 | 84
58 | 84.5656 | 0.13 | 10.65 | 0.6 | 0.31 | 0.36 |  | 0.33 | 1.87 | 0.05 | 0.007 | 0.017 | 0.86 |  |  |  |  | 0.19 | 0.0024 | 0.057 |  | 0.001 | 0 | 1050 | 770 |  |  |  | 5.8 | 445.7219 | 650 | 230 | 307 | 37 | 91
58 | 84.5656 | 0.13 | 10.65 | 0.6 | 0.31 | 0.36 |  | 0.33 | 1.87 | 0.05 | 0.007 | 0.017 | 0.86 |  |  |  |  | 0.19 | 0.0024 | 0.057 |  | 0.001 | 0 | 1050 | 770 |  |  |  | 5.8 | 445.7219 | 700 | 122 | 209 | 44 | 95
58 | 84.5656 | 0.13 | 10.65 | 0.6 | 0.31 | 0.36 |  | 0.33 | 1.87 | 0.05 | 0.007 | 0.017 | 0.86 |  |  |  |  | 0.19 | 0.0024 | 0.057 |  | 0.001 | 0 | 1050 | 770 |  |  |  | 5.8 | 445.7219 | 750 | 75 | 140 | 57 | 97
58 | 84.5656 | 0.13 | 10.65 | 0.6 | 0.31 | 0.36 |  | 0.33 | 1.87 | 0.05 | 0.007 | 0.017 | 0.86 |  |  |  |  | 0.19 | 0.0024 | 0.057 |  | 0.001 | 0 | 1050 | 770 |  |  |  | 5.8 | 445.7219 | [5 empty] | 550 | 280 | 416.9 | 26 | 81 | 0.0075 |  |  | 7 | 52 | 178 | 359 | 238
58 | 84.5656 | 0.13 | 10.65 | 0.6 | 0.31 | 0.36 |  | 0.33 | 1.87 | 0.05 | 0.007 | 0.017 | 0.86 |  |  |  |  | 0.19 | 0.0024 | 0.057 |  | 0.001 | 0 | 1050 | 770 |  |  |  | 5.8 | 445.7219 | [5 empty] | 550 | 260 | 2213.2 | 24 | 80 | 0.0017 |  |  | 28 | 240 | 835 | 1930 | 1560
58 | 84.5656 | 0.13 | 10.65 | 0.6 | 0.31 | 0.36 |  | 0.33 | 1.87 | 0.05 | 0.007 | 0.017 | 0.86 |  |  |  |  | 0.19 | 0.0024 | 0.057 |  | 0.001 | 0 | 1050 | 770 |  |  |  | 5.8 | 445.7219 | [5 empty] | 550 | 250 | 4177.1 | 22 | 78 | 0.0008 |  |  | 63 | 461 | 1640 | 3770 | 2900
58 | 84.5656 | 0.13 | 10.65 | 0.6 | 0.31 | 0.36 |  | 0.33 | 1.87 | 0.05 | 0.007 | 0.017 | 0.86 |  |  |  |  | 0.19 | 0.0024 | 0.057 |  | 0.001 | 0 | 1050 | 770 |  |  |  | 5.8 | 445.7219 | [5 empty] | 550 | 230 | 19802.5 | 23 | 76 | 0.00012 |  |  | 36 | 574 | 4900 | 18300 | 14500
58 | 84.5656 | 0.13 | 10.65 | 0.6 | 0.31 | 0.36 |  | 0.33 | 1.87 | 0.05 | 0.007 | 0.017 | 0.86 |  |  |  |  | 0.19 | 0.0024 | 0.057 |  | 0.001 | 0 | 1050 | 770 |  |  |  | 5.8 | 445.7219 | [5 empty] | 550 | 210 | 18864.7 | 25 | 81 | 3.3e-05 |  |  | 485 | 3840 | 29600 | 51400 | 38900
58 | 84.5656 | 0.13 | 10.65 | 0.6 | 0.31 | 0.36 |  | 0.33 | 1.87 | 0.05 | 0.007 | 0.017 | 0.86 |  |  |  |  | 0.19 | 0.0024 | 0.057 |  | 0.001 | 0 | 1050 | 770 |  |  |  | 5.8 | 445.7219 | [5 empty] | 550 | 190 | [6 empty] | 1350 | 25100
58 | 84.5656 | 0.13 | 10.65 | 0.6 | 0.31 | 0.36 |  | 0.33 | 1.87 | 0.05 | 0.007 | 0.017 | 0.86 |  |  |  |  | 0.19 | 0.0024 | 0.057 |  | 0.001 | 0 | 1050 | 770 |  |  |  | 5.8 | 445.7219 | [5 empty] | 575 | 240 | 490.8 | 29 | 82 | 0.0077 |  |  | 3 | 35 | 158 | 400 | 297
58 | 84.5656 | 0.13 | 10.65 | 0.6 | 0.31 | 0.36 |  | 0.33 | 1.87 | 0.05 | 0.007 | 0.017 | 0.86 |  |  |  |  | 0.19 | 0.0024 | 0.057 |  | 0.001 | 0 | 1050 | 770 |  |  |  | 5.8 | 445.7219 | [5 empty] | 575 | 220 | 1556.3 | 36 | 82 | 0.0023 |  |  | 12 | 109 | 457 | 1300 | 1020
58 | 84.5656 | 0.13 | 10.65 | 0.6 | 0.31 | 0.36 |  | 0.33 | 1.87 | 0.05 | 0.007 | 0.017 | 0.86 |  |  |  |  | 0.19 | 0.0024 | 0.057 |  | 0.001 | 0 | 1050 | 770 |  |  |  | 5.8 | 445.7219 | [5 empty] | 575 | 200 | 8090.1 | 28 | 76 | 0.00028 |  |  | 26 | 282 | 2270 | 7370 | 5510
58 | 84.5656 | 0.13 | 10.65 | 0.6 | 0.31 | 0.36 |  | 0.33 | 1.87 | 0.05 | 0.007 | 0.017 | 0.86 |  |  |  |  | 0.19 | 0.0024 | 0.057 |  | 0.001 | 0 | 1050 | 770 |  |  |  | 5.8 | 445.7219 | [5 empty] | 575 | 190 | 15541.4 | 21 | 64 | 0.00013 |  |  | 145 | 1160 | 7830 | 14700 | 11100
58 | 84.5656 | 0.13 | 10.65 | 0.6 | 0.31 | 0.36 |  | 0.33 | 1.87 | 0.05 | 0.007 | 0.017 | 0.86 |  |  |  |  | 0.19 | 0.0024 | 0.057 |  | 0.001 | 0 | 1050 | 770 |  |  |  | 5.8 | 445.7219 | [5 empty] | 575 | 180 | 25137.6 | 18 | 58 | 6.6e-05 |  |  | 168 | 1770 | 14100 | 24200 | 17800
58 | 84.5656 | 0.13 | 10.65 | 0.6 | 0.31 | 0.36 |  | 0.33 | 1.87 | 0.05 | 0.007 | 0.017 | 0.86 |  |  |  |  | 0.19 | 0.0024 | 0.057 |  | 0.001 | 0 | 1050 | 770 |  |  |  | 5.8 | 445.7219 | [5 empty] | 575 | 170 | 39310.5 | 19 | 50 | 3.7e-05 |  |  | 167 | 2430 | 24600 | 38000 | 27900
58 | 84.5656 | 0.13 | 10.65 | 0.6 | 0.31 | 0.36 |  | 0.33 | 1.87 | 0.05 | 0.007 | 0.017 | 0.86 |  |  |  |  | 0.19 | 0.0024 | 0.057 |  | 0.001 | 0 | 1050 | 770 |  |  |  | 5.8 | 445.7219 | [5 empty] | 575 | 160 | 53010.3 | 18 | 46 | 2.3e-05 |  |  | 337 | 6470 | 38400 | 51500 | 37000
58 | 84.5656 | 0.13 | 10.65 | 0.6 | 0.31 | 0.36 |  | 0.33 | 1.87 | 0.05 | 0.007 | 0.017 | 0.86 |  |  |  |  | 0.19 | 0.0024 | 0.057 |  | 0.001 | 0 | 1050 | 770 |  |  |  | 5.8 | 445.7219 | [5 empty] | 600 | 210 | 186.5 | 26 | 83 | 0.022 |  |  | 2 | 15 | 57 | 149 | 116
58 | 84.5656 | 0.13 | 10.65 | 0.6 | 0.31 | 0.36 |  | 0.33 | 1.87 | 0.05 | 0.007 | 0.017 | 0.86 |  |  |  |  | 0.19 | 0.0024 | 0.057 |  | 0.001 | 0 | 1050 | 770 |  |  |  | 5.8 | 445.7219 | [5 empty] | 600 | 190 | 1334.7 | 25 | 80 | 0.0025 |  |  | 20 | 93 | 400 | 1170 | 948
58 | 84.5656 | 0.13 | 10.65 | 0.6 | 0.31 | 0.36 |  | 0.33 | 1.87 | 0.05 | 0.007 | 0.017 | 0.86 |  |  |  |  | 0.19 | 0.0024 | 0.057 |  | 0.001 | 0 | 1050 | 770 |  |  |  | 5.8 | 445.7219 | [5 empty] | 600 | 180 | 2745 | 23 | 76 | 0.00091 |  |  | 29 | 188 | 1020 | 2540 | 1940
58 | 84.5656 | 0.13 | 10.65 | 0.6 | 0.31 | 0.36 |  | 0.33 | 1.87 | 0.05 | 0.007 | 0.017 | 0.86 |  |  |  |  | 0.19 | 0.0024 | 0.057 |  | 0.001 | 0 | 1050 | 770 |  |  |  | 5.8 | 445.7219 | [5 empty] | 600 | 160 | 7599.1 | 16 | 60 | 0.00025 |  |  | 46 | 434 | 3750 | 7330 | 5610
58 | 84.5656 | 0.13 | 10.65 | 0.6 | 0.31 | 0.36 |  | 0.33 | 1.87 | 0.05 | 0.007 | 0.017 | 0.86 |  |  |  |  | 0.19 | 0.0024 | 0.057 |  | 0.001 | 0 | 1050 | 770 |  |  |  | 5.8 | 445.7219 | [5 empty] | 600 | 140 | 22002.9 | 15 | 39 | 6.7e-05 |  |  | 169 | 2360 | 14100 | 21100 | 14200
58 | 84.5656 | 0.13 | 10.65 | 0.6 | 0.31 | 0.36 |  | 0.33 | 1.87 | 0.05 | 0.007 | 0.017 | 0.86 |  |  |  |  | 0.19 | 0.0024 | 0.057 |  | 0.001 | 0 | 1050 | 770 |  |  |  | 5.8 | 445.7219 | [5 empty] | 600 | 130 | 26810.7 | 13 | 31 | 3.6e-05 |  |  | 672 | 10200 | 20800 | 26100 | 16100
58 | 84.5656 | 0.13 | 10.65 | 0.6 | 0.31 | 0.36 |  | 0.33 | 1.87 | 0.05 | 0.007 | 0.017 | 0.86 |  |  |  |  | 0.19 | 0.0024 | 0.057 |  | 0.001 | 0 | 1050 | 770 |  |  |  | 5.8 | 445.7219 | [5 empty] | 600 | 120 | 33459.9 | 14 | 24 | 2.9e-05 |  |  | 1200 | 15100 | 26700 | 32500 | 20700
58 | 84.5656 | 0.13 | 10.65 | 0.6 | 0.31 | 0.36 |  | 0.33 | 1.87 | 0.05 | 0.007 | 0.017 | 0.86 |  |  |  |  | 0.19 | 0.0024 | 0.057 |  | 0.001 | 0 | 1050 | 770 |  |  |  | 5.8 | 445.7219 | [5 empty] | 600 | 110 | 42005.1 | 11 | 15 | 1.9e-05 |  |  | 2190 | 21400 | 34200 | 41200 | 25200
58 | 84.5656 | 0.13 | 10.65 | 0.6 | 0.31 | 0.36 |  | 0.33 | 1.87 | 0.05 | 0.007 | 0.017 | 0.86 |  |  |  |  | 0.19 | 0.0024 | 0.057 |  | 0.001 | 0 | 1050 | 770 |  |  |  | 5.8 | 445.7219 | [5 empty] | 600 | 90 | 68911.8 | 11 | 13 | 6.7e-06 |  |  | 29900 | 46300 | 58100 | 66900 | 37600
58 | 84.5656 | 0.13 | 10.65 | 0.6 | 0.31 | 0.36 |  | 0.33 | 1.87 | 0.05 | 0.007 | 0.017 | 0.86 |  |  |  |  | 0.19 | 0.0024 | 0.057 |  | 0.001 | 0 | 1050 | 770 |  |  |  | 5.8 | 445.7219 | [5 empty] | 600 | 80 |  |  |  | 8.9e-06 |  |  | 24000
58 | 84.5656 | 0.13 | 10.65 | 0.6 | 0.31 | 0.36 |  | 0.33 | 1.87 | 0.05 | 0.007 | 0.017 | 0.86 |  |  |  |  | 0.19 | 0.0024 | 0.057 |  | 0.001 | 0 | 1050 | 770 |  |  |  | 5.8 | 445.7219 | [5 empty] | 625 | 160 | 557 | 24 | 80 | 0.0063 |  |  | 4 | 28 | 130 | 468 | 390
58 | 84.5656 | 0.13 | 10.65 | 0.6 | 0.31 | 0.36 |  | 0.33 | 1.87 | 0.05 | 0.007 | 0.017 | 0.86 |  |  |  |  | 0.19 | 0.0024 | 0.057 |  | 0.001 | 0 | 1050 | 770 |  |  |  | 5.8 | 445.7219 | [5 empty] | 625 | 130 | 4782.3 | 26 | 61 | 0.00036 |  |  | 47 | 473 | 2760 | 4490 | 3060
58 | 84.5656 | 0.13 | 10.65 | 0.6 | 0.31 | 0.36 |  | 0.33 | 1.87 | 0.05 | 0.007 | 0.017 | 0.86 |  |  |  |  | 0.19 | 0.0024 | 0.057 |  | 0.001 | 0 | 1050 | 770 |  |  |  | 5.8 | 445.7219 | [5 empty] | 625 | 110 | 10338.2 | 13 | 30 | 0.00015 |  |  | 235 | 2840 | 7050 | 9850 | 6220
58 | 84.5656 | 0.13 | 10.65 | 0.6 | 0.31 | 0.36 |  | 0.33 | 1.87 | 0.05 | 0.007 | 0.017 | 0.86 |  |  |  |  | 0.19 | 0.0024 | 0.057 |  | 0.001 | 0 | 1050 | 770 |  |  |  | 5.8 | 445.7219 | [5 empty] | 625 | 90 | 24181.7 | 10 | 12 | 5e-05 |  |  | 3330 | 11400 | 18600 | 23600 | 13500
58 | 84.5656 | 0.13 | 10.65 | 0.6 | 0.31 | 0.36 |  | 0.33 | 1.87 | 0.05 | 0.007 | 0.017 | 0.86 |  |  |  |  | 0.19 | 0.0024 | 0.057 |  | 0.001 | 0 | 1050 | 770 |  |  |  | 5.8 | 445.7219 | [5 empty] | 625 | 70 | 55595.4 | 8 | 9 | 1.8e-05 |  |  | 10000 | 31200 | 46900 | 55600 | 34500
58 | 84.5656 | 0.13 | 10.65 | 0.6 | 0.31 | 0.36 |  | 0.33 | 1.87 | 0.05 | 0.007 | 0.017 | 0.86 |  |  |  |  | 0.19 | 0.0024 | 0.057 |  | 0.001 | 0 | 1050 | 770 |  |  |  | 5.8 | 445.7219 | [5 empty] | 625 | 60 |  |  |  | 1.7e-05 |  |  | 11600 | 33600 |  |  | 37800
58 | 84.5656 | 0.13 | 10.65 | 0.6 | 0.31 | 0.36 |  | 0.33 | 1.87 | 0.05 | 0.007 | 0.017 | 0.86 |  |  |  |  | 0.19 | 0.0024 | 0.057 |  | 0.001 | 0 | 1050 | 770 |  |  |  | 5.8 | 445.7219 | [5 empty] | 650 | 140 | 288.5 | 27 | 81 | 0.014 |  |  | 2 | 10 | 55 | 230 | 207
58 | 84.5656 | 0.13 | 10.65 | 0.6 | 0.31 | 0.36 |  | 0.33 | 1.87 | 0.05 | 0.007 | 0.017 | 0.86 |  |  |  |  | 0.19 | 0.0024 | 0.057 |  | 0.001 | 0 | 1050 | 770 |  |  |  | 5.8 | 445.7219 | [5 empty] | 650 | 120 | 1004.4 | 23 | 66 | 0.0029 |  |  | 5 | 39 | 274 | 866 | 657
58 | 84.5656 | 0.13 | 10.65 | 0.6 | 0.31 | 0.36 |  | 0.33 | 1.87 | 0.05 | 0.007 | 0.017 | 0.86 |  |  |  |  | 0.19 | 0.0024 | 0.057 |  | 0.001 | 0 | 1050 | 770 |  |  |  | 5.8 | 445.7219 | [5 empty] | 650 | 110 | 1933.6 | 22 | 55 | 0.0013 |  |  | 26 | 174 | 898 | 1740 | 1250
58 | 84.5656 | 0.13 | 10.65 | 0.6 | 0.31 | 0.36 |  | 0.33 | 1.87 | 0.05 | 0.007 | 0.017 | 0.86 |  |  |  |  | 0.19 | 0.0024 | 0.057 |  | 0.001 | 0 | 1050 | 770 |  |  |  | 5.8 | 445.7219 | [5 empty] | 650 | 90 | 5720.9 | 23 | 35 | 0.00032 |  |  | 292 | 1670 | 3490 | 5280 | 2710
58 | 84.5656 | 0.13 | 10.65 | 0.6 | 0.31 | 0.36 |  | 0.33 | 1.87 | 0.05 | 0.007 | 0.017 | 0.86 |  |  |  |  | 0.19 | 0.0024 | 0.057 |  | 0.001 | 0 | 1050 | 770 |  |  |  | 5.8 | 445.7219 | [5 empty] | 650 | 80 | 10713 | 13 | 19 | 0.00018 |  |  | 615 | 3220 | 6650 | 10000 | 5450
58 | 84.5656 | 0.13 | 10.65 | 0.6 | 0.31 | 0.36 |  | 0.33 | 1.87 | 0.05 | 0.007 | 0.017 | 0.86 |  |  |  |  | 0.19 | 0.0024 | 0.057 |  | 0.001 | 0 | 1050 | 770 |  |  |  | 5.8 | 445.7219 | [5 empty] | 650 | 70 | 18158.3 | 7 | 10 | 0.00011 |  |  | 1550 | 5940 | 12300 | 18000 | 10900
58 | 84.5656 | 0.13 | 10.65 | 0.6 | 0.31 | 0.36 |  | 0.33 | 1.87 | 0.05 | 0.007 | 0.017 | 0.86 |  |  |  |  | 0.19 | 0.0024 | 0.057 |  | 0.001 | 0 | 1050 | 770 |  |  |  | 5.8 | 445.7219 | [5 empty] | 650 | 60 | 34222.8 | 8 | 11 | 5e-05 |  |  | 4500 | 13800 | 25400 | 33800 | 21100
58 | 84.5656 | 0.13 | 10.65 | 0.6 | 0.31 | 0.36 |  | 0.33 | 1.87 | 0.05 | 0.007 | 0.017 | 0.86 |  |  |  |  | 0.19 | 0.0024 | 0.057 |  | 0.001 | 0 | 1050 | 770 |  |  |  | 5.8 | 445.7219 | [5 empty] | 650 | 50 | 62361.1 | 12 | 12 | 2.1e-05 |  |  | 12000 | 30300 | 47200 | 59300 | 34600
58 | 84.5656 | 0.13 | 10.65 | 0.6 | 0.31 | 0.36 |  | 0.33 | 1.87 | 0.05 | 0.007 | 0.017 | 0.86 |  |  |  |  | 0.19 | 0.0024 | 0.057 |  | 0.001 | 0 | 1050 | 770 |  |  |  | 5.8 | 445.7219 | [5 empty] | 650 | 40 |  |  |  | 1.2e-05 |  |  | 27000 | 46600 | 64900 |  | 43400
58 | 84.5656 | 0.13 | 10.65 | 0.6 | 0.31 | 0.36 |  | 0.33 | 1.87 | 0.05 | 0.007 | 0.017 | 0.86 |  |  |  |  | 0.19 | 0.0024 | 0.057 |  | 0.001 | 0 | 1050 | 770 |  |  |  | 5.8 | 445.7219 | [5 empty] | 675 | 110 | 192.3 | 29 | 81 | 0.025 |  |  | 2 | 10 | 41 | 141 | 125
58 | 84.5656 | 0.13 | 10.65 | 0.6 | 0.31 | 0.36 |  | 0.33 | 1.87 | 0.05 | 0.007 | 0.017 | 0.86 |  |  |  |  | 0.19 | 0.0024 | 0.057 |  | 0.001 | 0 | 1050 | 770 |  |  |  | 5.8 | 445.7219 | [5 empty] | 675 | 90 | 1098.2 | 21 | 61 | 0.0026 |  |  | 2 | 34 | 309 | 952 | 692
58 | 84.5656 | 0.13 | 10.65 | 0.6 | 0.31 | 0.36 |  | 0.33 | 1.87 | 0.05 | 0.007 | 0.017 | 0.86 |  |  |  |  | 0.19 | 0.0024 | 0.057 |  | 0.001 | 0 | 1050 | 770 |  |  |  | 5.8 | 445.7219 | [5 empty] | 675 | 70 | 4516.2 | 20 | 30 | 0.00061 |  |  | 138 | 830 | 2280 | 4060 | 2620
58 | 84.5656 | 0.13 | 10.65 | 0.6 | 0.31 | 0.36 |  | 0.33 | 1.87 | 0.05 | 0.007 | 0.017 | 0.86 |  |  |  |  | 0.19 | 0.0024 | 0.057 |  | 0.001 | 0 | 1050 | 770 |  |  |  | 5.8 | 445.7219 | [5 empty] | 675 | 60 | 9343.4 | 11 | 14 | 0.0034 |  |  | 106 | 1070 | 3960 | 8420 | 6090
58 | 84.5656 | 0.13 | 10.65 | 0.6 | 0.31 | 0.36 |  | 0.33 | 1.87 | 0.05 | 0.007 | 0.017 | 0.86 |  |  |  |  | 0.19 | 0.0024 | 0.057 |  | 0.001 | 0 | 1050 | 770 |  |  |  | 5.8 | 445.7219 | [5 empty] | 675 | 50 | 15262.9 | 7 | 9 | 0.00014 |  |  | 1960 | 5520 | 10400 | 15200 | 9160
58 | 84.5656 | 0.13 | 10.65 | 0.6 | 0.31 | 0.36 |  | 0.33 | 1.87 | 0.05 | 0.007 | 0.017 | 0.86 |  |  |  |  | 0.19 | 0.0024 | 0.057 |  | 0.001 | 0 | 1050 | 770 |  |  |  | 5.8 | 445.7219 | [5 empty] | 675 | 40 | 42778 | 6 | 10 | 4.1e-05 |  |  | 1240 | 10300 | 29200 | 42700 | 28700
58 | 84.5656 | 0.13 | 10.65 | 0.6 | 0.31 | 0.36 |  | 0.33 | 1.87 | 0.05 | 0.007 | 0.017 | 0.86 |  |  |  |  | 0.19 | 0.0024 | 0.057 |  | 0.001 | 0 | 1050 | 770 |  |  |  | 5.8 | 445.7219 | [5 empty] | 700 | 90 | 56.7 | 31 | 88 | 0.073 |  |  |  | 4 | 17 | 43 | 31
58 | 84.5656 | 0.13 | 10.65 | 0.6 | 0.31 | 0.36 |  | 0.33 | 1.87 | 0.05 | 0.007 | 0.017 | 0.86 |  |  |  |  | 0.19 | 0.0024 | 0.057 |  | 0.001 | 0 | 1050 | 770 |  |  |  | 5.8 | 445.7219 | [5 empty] | 700 | 70 | 566.8 | 21 | 61 | 0.0069 |  |  | 12 | 69 | 211 | 467 | 326
58 | 84.5656 | 0.13 | 10.65 | 0.6 | 0.31 | 0.36 |  | 0.33 | 1.87 | 0.05 | 0.007 | 0.017 | 0.86 |  |  |  |  | 0.19 | 0.0024 | 0.057 |  | 0.001 | 0 | 1050 | 770 |  |  |  | 5.8 | 445.7219 | [5 empty] | 700 | 60 | 1431.8 | 25 | 46 | 0.0026 |  |  | 31 | 169 | 530 | 1170 | 773
58 | 84.5656 | 0.13 | 10.65 | 0.6 | 0.31 | 0.36 |  | 0.33 | 1.87 | 0.05 | 0.007 | 0.017 | 0.86 |  |  |  |  | 0.19 | 0.0024 | 0.057 |  | 0.001 | 0 | 1050 | 770 |  |  |  | 5.8 | 445.7219 | [5 empty] | 700 | 50 | 3962.3 | 15 | 19 | 0.00089 |  |  | 76 | 562 | 1620 | 3450 | 2440
58 | 84.5656 | 0.13 | 10.65 | 0.6 | 0.31 | 0.36 |  | 0.33 | 1.87 | 0.05 | 0.007 | 0.017 | 0.86 |  |  |  |  | 0.19 | 0.0024 | 0.057 |  | 0.001 | 0 | 1050 | 770 |  |  |  | 5.8 | 445.7219 | [5 empty] | 700 | 40 | 11092.7 | 15 | 19 | 0.00024 |  |  | 856 | 2660 | 6040 | 10000 | 5790
58 | 84.5656 | 0.13 | 10.65 | 0.6 | 0.31 | 0.36 |  | 0.33 | 1.87 | 0.05 | 0.007 | 0.017 | 0.86 |  |  |  |  | 0.19 | 0.0024 | 0.057 |  | 0.001 | 0 | 1050 | 770 |  |  |  | 5.8 | 445.7219 | [5 empty] | 700 | 30 | 24738.6 | 11 | 10 | 8.5e-05 |  |  | 1380 | 6590 | 15100 | 23200 | 14100
58 | 84.5656 | 0.13 | 10.65 | 0.6 | 0.31 | 0.36 |  | 0.33 | 1.87 | 0.05 | 0.007 | 0.017 | 0.86 |  |  |  |  | 0.19 | 0.0024 | 0.057 |  | 0.001 | 0 | 1050 | 770 |  |  |  | 5.8 | 445.7219 | [5 empty] | 750 | 40 | 239.4 | 41 | 83 | 0.018 |  |  | 7 | 29 | 85 | 182 | 129
58 | 84.5656 | 0.13 | 10.65 | 0.6 | 0.31 | 0.36 |  | 0.33 | 1.87 | 0.05 | 0.007 | 0.017 | 0.86 |  |  |  |  | 0.19 | 0.0024 | 0.057 |  | 0.001 | 0 | 1050 | 770 |  |  |  | 5.8 | 445.7219 | [5 empty] | 750 | 30 | 1017.7 | 31 | 53 | 0.0038 |  |  | 47 | 160 | 414 | 819 | 565
58 | 84.5656 | 0.13 | 10.65 | 0.6 | 0.31 | 0.36 |  | 0.33 | 1.87 | 0.05 | 0.007 | 0.017 | 0.86 |  |  |  |  | 0.19 | 0.0024 | 0.057 |  | 0.001 | 0 | 1050 | 770 |  |  |  | 5.8 | 445.7219 | [5 empty] | 750 | 20 | 4209.2 | 26 | 30 | 0.00074 |  |  | 260 | 902 | 2060 | 3530 | 2200
59 | 86.8761 | 0.12 | 11.8 | 0.42 | 0.43 | 0.19 |  | 0.05 |  |  | 0.023 | 0.022 | 0.05 | [6 empty] | 0.0149 |  | 0.004 | 0 | 950 | 650 |  |  |  | 5.8 | 445.7219 | 23.9 | 590 | 730 | 21 | 71
59 | 86.8761 | 0.12 | 11.8 | 0.42 | 0.43 | 0.19 |  | 0.05 |  |  | 0.023 | 0.022 | 0.05 | [6 empty] | 0.0149 |  | 0.004 | 0 | 950 | 650 |  |  |  | 5.8 | 445.7219 | 100 | 572 | 698 | 19 | 73
59 | 86.8761 | 0.12 | 11.8 | 0.42 | 0.43 | 0.19 |  | 0.05 |  |  | 0.023 | 0.022 | 0.05 | [6 empty] | 0.0149 |  | 0.004 | 0 | 950 | 650 |  |  |  | 5.8 | 445.7219 | 200 | 562 | 662 | 17 | 74
59 | 86.8761 | 0.12 | 11.8 | 0.42 | 0.43 | 0.19 |  | 0.05 |  |  | 0.023 | 0.022 | 0.05 | [6 empty] | 0.0149 |  | 0.004 | 0 | 950 | 650 |  |  |  | 5.8 | 445.7219 | 300 | 524 | 619 | 16 | 73
59 | 86.8761 | 0.12 | 11.8 | 0.42 | 0.43 | 0.19 |  | 0.05 |  |  | 0.023 | 0.022 | 0.05 | [6 empty] | 0.0149 |  | 0.004 | 0 | 950 | 650 |  |  |  | 5.8 | 445.7219 | 400 | 507 | 583 | 16 | 71
59 | 86.8761 | 0.12 | 11.8 | 0.42 | 0.43 | 0.19 |  | 0.05 |  |  | 0.023 | 0.022 | 0.05 | [6 empty] | 0.0149 |  | 0.004 | 0 | 950 | 650 |  |  |  | 5.8 | 445.7219 | 450 | 473 | 550 | 19 | 76
59 | 86.8761 | 0.12 | 11.8 | 0.42 | 0.43 | 0.19 |  | 0.05 |  |  | 0.023 | 0.022 | 0.05 | [6 empty] | 0.0149 |  | 0.004 | 0 | 950 | 650 |  |  |  | 5.8 | 445.7219 | 500 | 420 | 482 | 20 | 83
59 | 86.8761 | 0.12 | 11.8 | 0.42 | 0.43 | 0.19 |  | 0.05 |  |  | 0.023 | 0.022 | 0.05 | [6 empty] | 0.0149 |  | 0.004 | 0 | 950 | 650 |  |  |  | 5.8 | 445.7219 | 550 | 335 | 406 | 33 | 90
59 | 86.8761 | 0.12 | 11.8 | 0.42 | 0.43 | 0.19 |  | 0.05 |  |  | 0.023 | 0.022 | 0.05 | [6 empty] | 0.0149 |  | 0.004 | 0 | 950 | 650 |  |  |  | 5.8 | 445.7219 | 600 | 229 | 321 | 31 | 94
59 | 86.8761 | 0.12 | 11.8 | 0.42 | 0.43 | 0.19 |  | 0.05 |  |  | 0.023 | 0.022 | 0.05 | [6 empty] | 0.0149 |  | 0.004 | 0 | 950 | 650 |  |  |  | 5.8 | 445.7219 | [5 empty] | 450 | 373 | 132.3 | 33 | 81 | 0.0427 |  |  | 2 | 14 | 37 | 88 | 62
59 | 86.8761 | 0.12 | 11.8 | 0.42 | 0.43 | 0.19 |  | 0.05 |  |  | 0.023 | 0.022 | 0.05 | [6 empty] | 0.0149 |  | 0.004 | 0 | 950 | 650 |  |  |  | 5.8 | 445.7219 | [5 empty] | 450 | 333 | 746.1 | 35 | 83 | 0.00924 |  |  | 11 | 46 | 140 | 440 | 444
59 | 86.8761 | 0.12 | 11.8 | 0.42 | 0.43 | 0.19 |  | 0.05 |  |  | 0.023 | 0.022 | 0.05 | [6 empty] | 0.0149 |  | 0.004 | 0 | 950 | 650 |  |  |  | 5.8 | 445.7219 | [5 empty] | 450 | 294 | 11638.5 | 35 | 84 | 0.000497 |  |  | 54 | 230 | 1010 | 6490 | 6960
59 | 86.8761 | 0.12 | 11.8 | 0.42 | 0.43 | 0.19 |  | 0.05 |  |  | 0.023 | 0.022 | 0.05 | [6 empty] | 0.0149 |  | 0.004 | 0 | 950 | 650 |  |  |  | 5.8 | 445.7219 | [5 empty] | 450 | 265 | 88891.3 | 24 | 83 | 3.3e-05 |  |  | 122 | 1270 | 22500 | 75600 | 56400
59 | 86.8761 | 0.12 | 11.8 | 0.42 | 0.43 | 0.19 |  | 0.05 |  |  | 0.023 | 0.022 | 0.05 | [6 empty] | 0.0149 |  | 0.004 | 0 | 950 | 650 |  |  |  | 5.8 | 445.7219 | [5 empty] | 450 | 235 |  |  |  | 6.67e-06 |  |  | 325 | 20900
59 | 86.8761 | 0.12 | 11.8 | 0.42 | 0.43 | 0.19 |  | 0.05 |  |  | 0.023 | 0.022 | 0.05 | [6 empty] | 0.0149 |  | 0.004 | 0 | 950 | 650 |  |  |  | 5.8 | 445.7219 | [5 empty] | 500 | 265 | 210.8 | 36 | 86
59 | 86.8761 | 0.12 | 11.8 | 0.42 | 0.43 | 0.19 |  | 0.05 |  |  | 0.023 | 0.022 | 0.05 | [6 empty] | 0.0149 |  | 0.004 | 0 | 950 | 650 |  |  |  | 5.8 | 445.7219 | [5 empty] | 500 | 235 | 1047.9 | 36 | 87 | 0.00591 |  |  | 5 | 24 | 118 | 576 | 564
59 | 86.8761 | 0.12 | 11.8 | 0.42 | 0.43 | 0.19 |  | 0.05 |  |  | 0.023 | 0.022 | 0.05 | [6 empty] | 0.0149 |  | 0.004 | 0 | 950 | 650 |  |  |  | 5.8 | 445.7219 | [5 empty] | 500 | 216 | 3201.7 | 35 | 86 | 0.00163 |  |  | 9 | 58 | 486 | 2020 | 1660
59 | 86.8761 | 0.12 | 11.8 | 0.42 | 0.43 | 0.19 |  | 0.05 |  |  | 0.023 | 0.022 | 0.05 | [6 empty] | 0.0149 |  | 0.004 | 0 | 950 | 650 |  |  |  | 5.8 | 445.7219 | [5 empty] | 500 | 196 | 11451.7 | 32 | 83 | 0.000416 |  |  | 27 | 274 | 2330 | 7820 | 6240
59 | 86.8761 | 0.12 | 11.8 | 0.42 | 0.43 | 0.19 |  | 0.05 |  |  | 0.023 | 0.022 | 0.05 | [6 empty] | 0.0149 |  | 0.004 | 0 | 950 | 650 |  |  |  | 5.8 | 445.7219 | [5 empty] | 500 | 177 | 20424.2 | 27 | 80 | 0.000187 |  |  | 137 | 1830 | 7060 | 15700 | 10100
59 | 86.8761 | 0.12 | 11.8 | 0.42 | 0.43 | 0.19 |  | 0.05 |  |  | 0.023 | 0.022 | 0.05 | [6 empty] | 0.0149 |  | 0.004 | 0 | 950 | 650 |  |  |  | 5.8 | 445.7219 | [5 empty] | 500 | 157 | 63196.6 | 37 | 56
59 | 86.8761 | 0.12 | 11.8 | 0.42 | 0.43 | 0.19 |  | 0.05 |  |  | 0.023 | 0.022 | 0.05 | [6 empty] | 0.0149 |  | 0.004 | 0 | 950 | 650 |  |  |  | 5.8 | 445.7219 | [5 empty] | 550 | 177 | 351.3 | 44 | 91
59 | 86.8761 | 0.12 | 11.8 | 0.42 | 0.43 | 0.19 |  | 0.05 |  |  | 0.023 | 0.022 | 0.05 | [6 empty] | 0.0149 |  | 0.004 | 0 | 950 | 650 |  |  |  | 5.8 | 445.7219 | [5 empty] | 550 | 157 | 724.4 | 39 | 87
59 | 86.8761 | 0.12 | 11.8 | 0.42 | 0.43 | 0.19 |  | 0.05 |  |  | 0.023 | 0.022 | 0.05 | [6 empty] | 0.0149 |  | 0.004 | 0 | 950 | 650 |  |  |  | 5.8 | 445.7219 | [5 empty] | 550 | 137 | 2012.5 | 57 | 88 | 0.00239 |  |  | 18 | 169 | 597 | 1310 | 912
59 | 86.8761 | 0.12 | 11.8 | 0.42 | 0.43 | 0.19 |  | 0.05 |  |  | 0.023 | 0.022 | 0.05 | [6 empty] | 0.0149 |  | 0.004 | 0 | 950 | 650 |  |  |  | 5.8 | 445.7219 | [5 empty] | 550 | 118 | 5183.1 | 52 | 73
59 | 86.8761 | 0.12 | 11.8 | 0.42 | 0.43 | 0.19 |  | 0.05 |  |  | 0.023 | 0.022 | 0.05 | [6 empty] | 0.0149 |  | 0.004 | 0 | 950 | 650 |  |  |  | 5.8 | 445.7219 | [5 empty] | 550 | 98 | 10838.3 | 37 | 77
59 | 86.8761 | 0.12 | 11.8 | 0.42 | 0.43 | 0.19 |  | 0.05 |  |  | 0.023 | 0.022 | 0.05 | [6 empty] | 0.0149 |  | 0.004 | 0 | 950 | 650 |  |  |  | 5.8 | 445.7219 | [5 empty] | 550 | 88 | 32199 | 35 | 41
59 | 86.8761 | 0.12 | 11.8 | 0.42 | 0.43 | 0.19 |  | 0.05 |  |  | 0.023 | 0.022 | 0.05 | [6 empty] | 0.0149 |  | 0.004 | 0 | 950 | 650 |  |  |  | 5.8 | 445.7219 | [5 empty] | 550 | 78 | 32834.6 | 58 | 74
59 | 86.8761 | 0.12 | 11.8 | 0.42 | 0.43 | 0.19 |  | 0.05 |  |  | 0.023 | 0.022 | 0.05 | [6 empty] | 0.0149 |  | 0.004 | 0 | 950 | 650 |  |  |  | 5.8 | 445.7219 | [5 empty] | 600 | 118 | 140.8 | 53 | 89
59 | 86.8761 | 0.12 | 11.8 | 0.42 | 0.43 | 0.19 |  | 0.05 |  |  | 0.023 | 0.022 | 0.05 | [6 empty] | 0.0149 |  | 0.004 | 0 | 950 | 650 |  |  |  | 5.8 | 445.7219 | [5 empty] | 600 | 98 | 445.4 | 56 | 85
59 | 86.8761 | 0.12 | 11.8 | 0.42 | 0.43 | 0.19 |  | 0.05 |  |  | 0.023 | 0.022 | 0.05 | [6 empty] | 0.0149 |  | 0.004 | 0 | 950 | 650 |  |  |  | 5.8 | 445.7219 | [5 empty] | 600 | 78 | 1305.2 | 58 | 81
59 | 86.8761 | 0.12 | 11.8 | 0.42 | 0.43 | 0.19 |  | 0.05 |  |  | 0.023 | 0.022 | 0.05 | [6 empty] | 0.0149 |  | 0.004 | 0 | 950 | 650 |  |  |  | 5.8 | 445.7219 | [5 empty] | 600 | 61 | 4147.8 | 30 | 73
59 | 86.8761 | 0.12 | 11.8 | 0.42 | 0.43 | 0.19 |  | 0.05 |  |  | 0.023 | 0.022 | 0.05 | [6 empty] | 0.0149 |  | 0.004 | 0 | 950 | 650 |  |  |  | 5.8 | 445.7219 | [5 empty] | 600 | 47 | 19329.4 | 47 | 82
60 | 86.5103 | 0.12 | 12.1 | 0.46 | 0.41 | 0.23 |  | 0.04 |  |  | 0.032 | 0.02 | 0.06 | [6 empty] | 0.0137 |  | 0.004 | 0 | 950 | 650 |  |  |  | 5.6 | 388.0234 | 23.9 | 600 | 740 | 21 | 71
60 | 86.5103 | 0.12 | 12.1 | 0.46 | 0.41 | 0.23 |  | 0.04 |  |  | 0.032 | 0.02 | 0.06 | [6 empty] | 0.0137 |  | 0.004 | 0 | 950 | 650 |  |  |  | 5.6 | 388.0234 | 100 | 594 | 701 | 19 | 72
60 | 86.5103 | 0.12 | 12.1 | 0.46 | 0.41 | 0.23 |  | 0.04 |  |  | 0.032 | 0.02 | 0.06 | [6 empty] | 0.0137 |  | 0.004 | 0 | 950 | 650 |  |  |  | 5.6 | 388.0234 | 200 | 564 | 661 | 17 | 73
60 | 86.5103 | 0.12 | 12.1 | 0.46 | 0.41 | 0.23 |  | 0.04 |  |  | 0.032 | 0.02 | 0.06 | [6 empty] | 0.0137 |  | 0.004 | 0 | 950 | 650 |  |  |  | 5.6 | 388.0234 | 300 | 530 | 625 | 16 | 73
60 | 86.5103 | 0.12 | 12.1 | 0.46 | 0.41 | 0.23 |  | 0.04 |  |  | 0.032 | 0.02 | 0.06 | [6 empty] | 0.0137 |  | 0.004 | 0 | 950 | 650 |  |  |  | 5.6 | 388.0234 | 400 | 527 | 576 | 15 | 73
60 | 86.5103 | 0.12 | 12.1 | 0.46 | 0.41 | 0.23 |  | 0.04 |  |  | 0.032 | 0.02 | 0.06 | [6 empty] | 0.0137 |  | 0.004 | 0 | 950 | 650 |  |  |  | 5.6 | 388.0234 | 450 | 475 | 545 | 19 | 77
60 | 86.5103 | 0.12 | 12.1 | 0.46 | 0.41 | 0.23 |  | 0.04 |  |  | 0.032 | 0.02 | 0.06 | [6 empty] | 0.0137 |  | 0.004 | 0 | 950 | 650 |  |  |  | 5.6 | 388.0234 | 500 | 416 | 475 | 22 | 84
60 | 86.5103 | 0.12 | 12.1 | 0.46 | 0.41 | 0.23 |  | 0.04 |  |  | 0.032 | 0.02 | 0.06 | [6 empty] | 0.0137 |  | 0.004 | 0 | 950 | 650 |  |  |  | 5.6 | 388.0234 | 550 | 339 | 404 | 33 | 89
60 | 86.5103 | 0.12 | 12.1 | 0.46 | 0.41 | 0.23 |  | 0.04 |  |  | 0.032 | 0.02 | 0.06 | [6 empty] | 0.0137 |  | 0.004 | 0 | 950 | 650 |  |  |  | 5.6 | 388.0234 | 600 | 235 | 322 | 27 | 93
60 | 86.5103 | 0.12 | 12.1 | 0.46 | 0.41 | 0.23 |  | 0.04 |  |  | 0.032 | 0.02 | 0.06 | [6 empty] | 0.0137 |  | 0.004 | 0 | 950 | 650 |  |  |  | 5.6 | 388.0234 | [5 empty] | 450 | 373 | 144.8 | 33 | 81
60 | 86.5103 | 0.12 | 12.1 | 0.46 | 0.41 | 0.23 |  | 0.04 |  |  | 0.032 | 0.02 | 0.06 | [6 empty] | 0.0137 |  | 0.004 | 0 | 950 | 650 |  |  |  | 5.6 | 388.0234 | [5 empty] | 450 | 333 | 630.9 | 37 | 82 | 0.0114 |  |  | 6 | 36 | 121 | 361 | 372
60 | 86.5103 | 0.12 | 12.1 | 0.46 | 0.41 | 0.23 |  | 0.04 |  |  | 0.032 | 0.02 | 0.06 | [6 empty] | 0.0137 |  | 0.004 | 0 | 950 | 650 |  |  |  | 5.6 | 388.0234 | [5 empty] | 450 | 294 | 6441.1 | 33 | 84 | 0.001 |  |  | 28 | 120 | 494 | 3080 | 4130
60 | 86.5103 | 0.12 | 12.1 | 0.46 | 0.41 | 0.23 |  | 0.04 |  |  | 0.032 | 0.02 | 0.06 | [6 empty] | 0.0137 |  | 0.004 | 0 | 950 | 650 |  |  |  | 5.6 | 388.0234 | [5 empty] | 450 | 265 | 87950 | 29 | 82 | 4.85e-05 |  |  | 58 | 386 | 5770 | 61700 | 60700
60 | 86.5103 | 0.12 | 12.1 | 0.46 | 0.41 | 0.23 |  | 0.04 |  |  | 0.032 | 0.02 | 0.06 | [6 empty] | 0.0137 |  | 0.004 | 0 | 950 | 650 |  |  |  | 5.6 | 388.0234 | [5 empty] | 450 | 235 | 297588.7 | 38 | 71 | 5.85e-06 |  |  | 156 | 3440 | 143000 |  | 189000
60 | 86.5103 | 0.12 | 12.1 | 0.46 | 0.41 | 0.23 |  | 0.04 |  |  | 0.032 | 0.02 | 0.06 | [6 empty] | 0.0137 |  | 0.004 | 0 | 950 | 650 |  |  |  | 5.6 | 388.0234 | [5 empty] | 500 | 265 | 184.9 | 33 | 85
60 | 86.5103 | 0.12 | 12.1 | 0.46 | 0.41 | 0.23 |  | 0.04 |  |  | 0.032 | 0.02 | 0.06 | [6 empty] | 0.0137 |  | 0.004 | 0 | 950 | 650 |  |  |  | 5.6 | 388.0234 | [5 empty] | 500 | 235 | 1090.2 | 36 | 85 | 0.00554 |  |  | 7 | 27 | 142 | 621 | 528
60 | 86.5103 | 0.12 | 12.1 | 0.46 | 0.41 | 0.23 |  | 0.04 |  |  | 0.032 | 0.02 | 0.06 | [6 empty] | 0.0137 |  | 0.004 | 0 | 950 | 650 |  |  |  | 5.6 | 388.0234 | [5 empty] | 500 | 216 | 3748.1 | 39 | 85 | 0.0016 |  |  | 9 | 49 | 403 | 2160 | 2160
60 | 86.5103 | 0.12 | 12.1 | 0.46 | 0.41 | 0.23 |  | 0.04 |  |  | 0.032 | 0.02 | 0.06 | [6 empty] | 0.0137 |  | 0.004 | 0 | 950 | 650 |  |  |  | 5.6 | 388.0234 | [5 empty] | 500 | 196 | 10360.4 | 28 | 83 | 0.000434 |  |  | 20 | 192 | 2050 | 7160 | 5400
60 | 86.5103 | 0.12 | 12.1 | 0.46 | 0.41 | 0.23 |  | 0.04 |  |  | 0.032 | 0.02 | 0.06 | [6 empty] | 0.0137 |  | 0.004 | 0 | 950 | 650 |  |  |  | 5.6 | 388.0234 | [5 empty] | 500 | 177 | 29213.2 | 28 | 72 | 0.00015 |  |  | 47 | 1370 | 8190 | 21300 | 15400
60 | 86.5103 | 0.12 | 12.1 | 0.46 | 0.41 | 0.23 |  | 0.04 |  |  | 0.032 | 0.02 | 0.06 | [6 empty] | 0.0137 |  | 0.004 | 0 | 950 | 650 |  |  |  | 5.6 | 388.0234 | [5 empty] | 500 | 157 | 26553.9 | 27 | 74
60 | 86.5103 | 0.12 | 12.1 | 0.46 | 0.41 | 0.23 |  | 0.04 |  |  | 0.032 | 0.02 | 0.06 | [6 empty] | 0.0137 |  | 0.004 | 0 | 950 | 650 |  |  |  | 5.6 | 388.0234 | [5 empty] | 500 | 157 | 60451.7 | 28 | 37
60 | 86.5103 | 0.12 | 12.1 | 0.46 | 0.41 | 0.23 |  | 0.04 |  |  | 0.032 | 0.02 | 0.06 | [6 empty] | 0.0137 |  | 0.004 | 0 | 950 | 650 |  |  |  | 5.6 | 388.0234 | [5 empty] | 550 | 177 | 248 | 28 | 85
60 | 86.5103 | 0.12 | 12.1 | 0.46 | 0.41 | 0.23 |  | 0.04 |  |  | 0.032 | 0.02 | 0.06 | [6 empty] | 0.0137 |  | 0.004 | 0 | 950 | 650 |  |  |  | 5.6 | 388.0234 | [5 empty] | 550 | 157 | 888.4 | 46 | 85
60 | 86.5103 | 0.12 | 12.1 | 0.46 | 0.41 | 0.23 |  | 0.04 |  |  | 0.032 | 0.02 | 0.06 | [6 empty] | 0.0137 |  | 0.004 | 0 | 950 | 650 |  |  |  | 5.6 | 388.0234 | [5 empty] | 550 | 137 | 934.5 | 41 | 86 | 0.00632 |  |  | 9 | 64 | 228 | 550 | 384
60 | 86.5103 | 0.12 | 12.1 | 0.46 | 0.41 | 0.23 |  | 0.04 |  |  | 0.032 | 0.02 | 0.06 | [6 empty] | 0.0137 |  | 0.004 | 0 | 950 | 650 |  |  |  | 5.6 | 388.0234 | [5 empty] | 550 | 137 | 1641.7 | 34 | 78 | 0.00316 |  |  | 20 | 156 | 476 | 1040 | 672
60 | 86.5103 | 0.12 | 12.1 | 0.46 | 0.41 | 0.23 |  | 0.04 |  |  | 0.032 | 0.02 | 0.06 | [6 empty] | 0.0137 |  | 0.004 | 0 | 950 | 650 |  |  |  | 5.6 | 388.0234 | [5 empty] | 550 | 137 | 2173.3 | 32 | 75 | 0.00184 |  |  | 69 | 342 | 763 | 1460 | 720
60 | 86.5103 | 0.12 | 12.1 | 0.46 | 0.41 | 0.23 |  | 0.04 |  |  | 0.032 | 0.02 | 0.06 | [6 empty] | 0.0137 |  | 0.004 | 0 | 950 | 650 |  |  |  | 5.6 | 388.0234 | [5 empty] | 550 | 118 | 6051.5 | 37 | 53
60 | 86.5103 | 0.12 | 12.1 | 0.46 | 0.41 | 0.23 |  | 0.04 |  |  | 0.032 | 0.02 | 0.06 | [6 empty] | 0.0137 |  | 0.004 | 0 | 950 | 650 |  |  |  | 5.6 | 388.0234 | [5 empty] | 550 | 98 | 15993.7 | 31 | 40
60 | 86.5103 | 0.12 | 12.1 | 0.46 | 0.41 | 0.23 |  | 0.04 |  |  | 0.032 | 0.02 | 0.06 | [6 empty] | 0.0137 |  | 0.004 | 0 | 950 | 650 |  |  |  | 5.6 | 388.0234 | [5 empty] | 550 | 88 | 21872.9 | 22 | 58
60 | 86.5103 | 0.12 | 12.1 | 0.46 | 0.41 | 0.23 |  | 0.04 |  |  | 0.032 | 0.02 | 0.06 | [6 empty] | 0.0137 |  | 0.004 | 0 | 950 | 650 |  |  |  | 5.6 | 388.0234 | [5 empty] | 550 | 78 | 20632.5 | 34 | 80
60 | 86.5103 | 0.12 | 12.1 | 0.46 | 0.41 | 0.23 |  | 0.04 |  |  | 0.032 | 0.02 | 0.06 | [6 empty] | 0.0137 |  | 0.004 | 0 | 950 | 650 |  |  |  | 5.6 | 388.0234 | [5 empty] | 550 | 78 | 25952.2 | 23 | 76
60 | 86.5103 | 0.12 | 12.1 | 0.46 | 0.41 | 0.23 |  | 0.04 |  |  | 0.032 | 0.02 | 0.06 | [6 empty] | 0.0137 |  | 0.004 | 0 | 950 | 650 |  |  |  | 5.6 | 388.0234 | [5 empty] | 550 | 61 | 37060 | 42 | 85
60 | 86.5103 | 0.12 | 12.1 | 0.46 | 0.41 | 0.23 |  | 0.04 |  |  | 0.032 | 0.02 | 0.06 | [6 empty] | 0.0137 |  | 0.004 | 0 | 950 | 650 |  |  |  | 5.6 | 388.0234 | [5 empty] | 550 | 47 | 84551.6 | 79 | 88
60 | 86.5103 | 0.12 | 12.1 | 0.46 | 0.41 | 0.23 |  | 0.04 |  |  | 0.032 | 0.02 | 0.06 | [6 empty] | 0.0137 |  | 0.004 | 0 | 950 | 650 |  |  |  | 5.6 | 388.0234 | [5 empty] | 550 | 41 | 177306.2 | 71 | 84
60 | 86.5103 | 0.12 | 12.1 | 0.46 | 0.41 | 0.23 |  | 0.04 |  |  | 0.032 | 0.02 | 0.06 | [6 empty] | 0.0137 |  | 0.004 | 0 | 950 | 650 |  |  |  | 5.6 | 388.0234 | [5 empty] | 600 | 118 | 123 | 45 | 87
60 | 86.5103 | 0.12 | 12.1 | 0.46 | 0.41 | 0.23 |  | 0.04 |  |  | 0.032 | 0.02 | 0.06 | [6 empty] | 0.0137 |  | 0.004 | 0 | 950 | 650 |  |  |  | 5.6 | 388.0234 | [5 empty] | 600 | 118 | 138.8 | 44 | 86
60 | 86.5103 | 0.12 | 12.1 | 0.46 | 0.41 | 0.23 |  | 0.04 |  |  | 0.032 | 0.02 | 0.06 | [6 empty] | 0.0137 |  | 0.004 | 0 | 950 | 650 |  |  |  | 5.6 | 388.0234 | [5 empty] | 600 | 98 | 423.8 | 48 | 82
60 | 86.5103 | 0.12 | 12.1 | 0.46 | 0.41 | 0.23 |  | 0.04 |  |  | 0.032 | 0.02 | 0.06 | [6 empty] | 0.0137 |  | 0.004 | 0 | 950 | 650 |  |  |  | 5.6 | 388.0234 | [5 empty] | 600 | 78 | 1486 | 54 | 83
60 | 86.5103 | 0.12 | 12.1 | 0.46 | 0.41 | 0.23 |  | 0.04 |  |  | 0.032 | 0.02 | 0.06 | [6 empty] | 0.0137 |  | 0.004 | 0 | 950 | 650 |  |  |  | 5.6 | 388.0234 | [5 empty] | 600 | 61 | 2359.9 | 49 | 89
60 | 86.5103 | 0.12 | 12.1 | 0.46 | 0.41 | 0.23 |  | 0.04 |  |  | 0.032 | 0.02 | 0.06 | [6 empty] | 0.0137 |  | 0.004 | 0 | 950 | 650 |  |  |  | 5.6 | 388.0234 | [5 empty] | 600 | 47 | 3974.9 | 84 | 92
60 | 86.5103 | 0.12 | 12.1 | 0.46 | 0.41 | 0.23 |  | 0.04 |  |  | 0.032 | 0.02 | 0.06 | [6 empty] | 0.0137 |  | 0.004 | 0 | 950 | 650 |  |  |  | 5.6 | 388.0234 | [5 empty] | 600 | 47 | 1667.4 | 43 | 92
61 | 86.7983 | 0.14 | 12 | 0.46 | 0.31 | 0.15 |  | 0.04 |  |  | 0.008 | 0.019 | 0.05 | [6 empty] | 0.0167 |  | 0.008 | 0 | 950 | 650 |  |  |  | 5.2 | 294.0668 | 23.9 | 585 | 730 | 22 | 72
61 | 86.7983 | 0.14 | 12 | 0.46 | 0.31 | 0.15 |  | 0.04 |  |  | 0.008 | 0.019 | 0.05 | [6 empty] | 0.0167 |  | 0.008 | 0 | 950 | 650 |  |  |  | 5.2 | 294.0668 | 100 | 556 | 682 | 20 | 74
61 | 86.7983 | 0.14 | 12 | 0.46 | 0.31 | 0.15 |  | 0.04 |  |  | 0.008 | 0.019 | 0.05 | [6 empty] | 0.0167 |  | 0.008 | 0 | 950 | 650 |  |  |  | 5.2 | 294.0668 | 200 | 536 | 643 | 18 | 75
61 | 86.7983 | 0.14 | 12 | 0.46 | 0.31 | 0.15 |  | 0.04 |  |  | 0.008 | 0.019 | 0.05 | [6 empty] | 0.0167 |  | 0.008 | 0 | 950 | 650 |  |  |  | 5.2 | 294.0668 | 300 | 527 | 618 | 16 | 74
61 | 86.7983 | 0.14 | 12 | 0.46 | 0.31 | 0.15 |  | 0.04 |  |  | 0.008 | 0.019 | 0.05 | [6 empty] | 0.0167 |  | 0.008 | 0 | 950 | 650 |  |  |  | 5.2 | 294.0668 | 400 | 495 | 574 | 16 | 73
61 | 86.7983 | 0.14 | 12 | 0.46 | 0.31 | 0.15 |  | 0.04 |  |  | 0.008 | 0.019 | 0.05 | [6 empty] | 0.0167 |  | 0.008 | 0 | 950 | 650 |  |  |  | 5.2 | 294.0668 | 450 | 478 | 535 | 17 | 77
61 | 86.7983 | 0.14 | 12 | 0.46 | 0.31 | 0.15 |  | 0.04 |  |  | 0.008 | 0.019 | 0.05 | [6 empty] | 0.0167 |  | 0.008 | 0 | 950 | 650 |  |  |  | 5.2 | 294.0668 | 500 | 402 | 480 | 24 | 83
61 | 86.7983 | 0.14 | 12 | 0.46 | 0.31 | 0.15 |  | 0.04 |  |  | 0.008 | 0.019 | 0.05 | [6 empty] | 0.0167 |  | 0.008 | 0 | 950 | 650 |  |  |  | 5.2 | 294.0668 | 550 | 317 | 393 | 38 | 91
61 | 86.7983 | 0.14 | 12 | 0.46 | 0.31 | 0.15 |  | 0.04 |  |  | 0.008 | 0.019 | 0.05 | [6 empty] | 0.0167 |  | 0.008 | 0 | 950 | 650 |  |  |  | 5.2 | 294.0668 | 600 | 206 | 326 | 36 | 95
61 | 86.7983 | 0.14 | 12 | 0.46 | 0.31 | 0.15 |  | 0.04 |  |  | 0.008 | 0.019 | 0.05 | [6 empty] | 0.0167 |  | 0.008 | 0 | 950 | 650 |  |  |  | 5.2 | 294.0668 | [5 empty] | 450 | 373 | 106.4 | 33 | 81
61 | 86.7983 | 0.14 | 12 | 0.46 | 0.31 | 0.15 |  | 0.04 |  |  | 0.008 | 0.019 | 0.05 | [6 empty] | 0.0167 |  | 0.008 | 0 | 950 | 650 |  |  |  | 5.2 | 294.0668 | [5 empty] | 450 | 333 | 638.3 | 38 | 83 | 0.0122 |  |  | 6 | 29 | 99 | 336 | 336
61 | 86.7983 | 0.14 | 12 | 0.46 | 0.31 | 0.15 |  | 0.04 |  |  | 0.008 | 0.019 | 0.05 | [6 empty] | 0.0167 |  | 0.008 | 0 | 950 | 650 |  |  |  | 5.2 | 294.0668 | [5 empty] | 450 | 294 | 5199.4 | 30 | 85 | 0.00132 |  |  | 29 | 115 | 485 | 2610 | 3120
61 | 86.7983 | 0.14 | 12 | 0.46 | 0.31 | 0.15 |  | 0.04 |  |  | 0.008 | 0.019 | 0.05 | [6 empty] | 0.0167 |  | 0.008 | 0 | 950 | 650 |  |  |  | 5.2 | 294.0668 | [5 empty] | 450 | 265 | 34111.2 | 33 | 85 | 0.000153 |  |  | 68 | 391 | 3170 | 20600 | 19200
61 | 86.7983 | 0.14 | 12 | 0.46 | 0.31 | 0.15 |  | 0.04 |  |  | 0.008 | 0.019 | 0.05 | [6 empty] | 0.0167 |  | 0.008 | 0 | 950 | 650 |  |  |  | 5.2 | 294.0668 | [5 empty] | 450 | 235 | 132112.4 | 30 | 84 | 2.2e-05 |  |  | 136 | 1120 | 24700 | 104000 | 76000
61 | 86.7983 | 0.14 | 12 | 0.46 | 0.31 | 0.15 |  | 0.04 |  |  | 0.008 | 0.019 | 0.05 | [6 empty] | 0.0167 |  | 0.008 | 0 | 950 | 650 |  |  |  | 5.2 | 294.0668 | [5 empty] | 500 | 265 | 161.2 | 43 | 88
61 | 86.7983 | 0.14 | 12 | 0.46 | 0.31 | 0.15 |  | 0.04 |  |  | 0.008 | 0.019 | 0.05 | [6 empty] | 0.0167 |  | 0.008 | 0 | 950 | 650 |  |  |  | 5.2 | 294.0668 | [5 empty] | 500 | 235 | 609.8 | 39 | 88 | 0.0127 |  |  | 4 | 15 | 62 | 289 | 336
61 | 86.7983 | 0.14 | 12 | 0.46 | 0.31 | 0.15 |  | 0.04 |  |  | 0.008 | 0.019 | 0.05 | [6 empty] | 0.0167 |  | 0.008 | 0 | 950 | 650 |  |  |  | 5.2 | 294.0668 | [5 empty] | 500 | 216 | 1598.3 | 34 | 88 | 0.00422 |  |  | 10 | 35 | 187 | 847 | 840
61 | 86.7983 | 0.14 | 12 | 0.46 | 0.31 | 0.15 |  | 0.04 |  |  | 0.008 | 0.019 | 0.05 | [6 empty] | 0.0167 |  | 0.008 | 0 | 950 | 650 |  |  |  | 5.2 | 294.0668 | [5 empty] | 500 | 196 | 5252.6 | 33 | 90 | 0.00113 |  |  | 17 | 106 | 720 | 3030 | 2780
61 | 86.7983 | 0.14 | 12 | 0.46 | 0.31 | 0.15 |  | 0.04 |  |  | 0.008 | 0.019 | 0.05 | [6 empty] | 0.0167 |  | 0.008 | 0 | 950 | 650 |  |  |  | 5.2 | 294.0668 | [5 empty] | 500 | 177 | 9884.4 | 61 | 91 | 0.000638 |  |  | 30 | 255 | 1730 | 5740 | 5180
61 | 86.7983 | 0.14 | 12 | 0.46 | 0.31 | 0.15 |  | 0.04 |  |  | 0.008 | 0.019 | 0.05 | [6 empty] | 0.0167 |  | 0.008 | 0 | 950 | 650 |  |  |  | 5.2 | 294.0668 | [5 empty] | 500 | 157 | 32240.5 | 45 | 86
61 | 86.7983 | 0.14 | 12 | 0.46 | 0.31 | 0.15 |  | 0.04 |  |  | 0.008 | 0.019 | 0.05 | [6 empty] | 0.0167 |  | 0.008 | 0 | 950 | 650 |  |  |  | 5.2 | 294.0668 | [5 empty] | 500 | 137 | 74957.4 | 43 | 77
61 | 86.7983 | 0.14 | 12 | 0.46 | 0.31 | 0.15 |  | 0.04 |  |  | 0.008 | 0.019 | 0.05 | [6 empty] | 0.0167 |  | 0.008 | 0 | 950 | 650 |  |  |  | 5.2 | 294.0668 | [5 empty] | 550 | 177 | 189.9 | 43 | 91
61 | 86.7983 | 0.14 | 12 | 0.46 | 0.31 | 0.15 |  | 0.04 |  |  | 0.008 | 0.019 | 0.05 | [6 empty] | 0.0167 |  | 0.008 | 0 | 950 | 650 |  |  |  | 5.2 | 294.0668 | [5 empty] | 550 | 157 | 327.8 | 43 | 93
61 | 86.7983 | 0.14 | 12 | 0.46 | 0.31 | 0.15 |  | 0.04 |  |  | 0.008 | 0.019 | 0.05 | [6 empty] | 0.0167 |  | 0.008 | 0 | 950 | 650 |  |  |  | 5.2 | 294.0668 | [5 empty] | 550 | 137 | 915.1 | 43 | 92 | 0.00793 |  |  | 10 | 53 | 180 | 472 | 312
61 | 86.7983 | 0.14 | 12 | 0.46 | 0.31 | 0.15 |  | 0.04 |  |  | 0.008 | 0.019 | 0.05 | [6 empty] | 0.0167 |  | 0.008 | 0 | 950 | 650 |  |  |  | 5.2 | 294.0668 | [5 empty] | 550 | 118 | 3257.6 | 66 | 91
61 | 86.7983 | 0.14 | 12 | 0.46 | 0.31 | 0.15 |  | 0.04 |  |  | 0.008 | 0.019 | 0.05 | [6 empty] | 0.0167 |  | 0.008 | 0 | 950 | 650 |  |  |  | 5.2 | 294.0668 | [5 empty] | 550 | 98 | 8136.4 | 60 | 92
61 | 86.7983 | 0.14 | 12 | 0.46 | 0.31 | 0.15 |  | 0.04 |  |  | 0.008 | 0.019 | 0.05 | [6 empty] | 0.0167 |  | 0.008 | 0 | 950 | 650 |  |  |  | 5.2 | 294.0668 | [5 empty] | 550 | 88 | 11302.7 | 51 | 89
61 | 86.7983 | 0.14 | 12 | 0.46 | 0.31 | 0.15 |  | 0.04 |  |  | 0.008 | 0.019 | 0.05 | [6 empty] | 0.0167 |  | 0.008 | 0 | 950 | 650 |  |  |  | 5.2 | 294.0668 | [5 empty] | 550 | 78 | 20800 | 50 | 88
61 | 86.7983 | 0.14 | 12 | 0.46 | 0.31 | 0.15 |  | 0.04 |  |  | 0.008 | 0.019 | 0.05 | [6 empty] | 0.0167 |  | 0.008 | 0 | 950 | 650 |  |  |  | 5.2 | 294.0668 | [5 empty] | 550 | 61 | 80277.2 | 75 | 77
61 | 86.7983 | 0.14 | 12 | 0.46 | 0.31 | 0.15 |  | 0.04 |  |  | 0.008 | 0.019 | 0.05 | [6 empty] | 0.0167 |  | 0.008 | 0 | 950 | 650 |  |  |  | 5.2 | 294.0668 | [5 empty] | 600 | 118 | 82.1 | 62 | 94
61 | 86.7983 | 0.14 | 12 | 0.46 | 0.31 | 0.15 |  | 0.04 |  |  | 0.008 | 0.019 | 0.05 | [6 empty] | 0.0167 |  | 0.008 | 0 | 950 | 650 |  |  |  | 5.2 | 294.0668 | [5 empty] | 600 | 98 | 247.1 | 64 | 95
61 | 86.7983 | 0.14 | 12 | 0.46 | 0.31 | 0.15 |  | 0.04 |  |  | 0.008 | 0.019 | 0.05 | [6 empty] | 0.0167 |  | 0.008 | 0 | 950 | 650 |  |  |  | 5.2 | 294.0668 | [5 empty] | 600 | 78 | 730 | 83 | 94
61 | 86.7983 | 0.14 | 12 | 0.46 | 0.31 | 0.15 |  | 0.04 |  |  | 0.008 | 0.019 | 0.05 | [6 empty] | 0.0167 |  | 0.008 | 0 | 950 | 650 |  |  |  | 5.2 | 294.0668 | [5 empty] | 600 | 61 | 2053.7 | 77 | 95
61 | 86.7983 | 0.14 | 12 | 0.46 | 0.31 | 0.15 |  | 0.04 |  |  | 0.008 | 0.019 | 0.05 | [6 empty] | 0.0167 |  | 0.008 | 0 | 950 | 650 |  |  |  | 5.2 | 294.0668 | [5 empty] | 600 | 47 | 5003.8 | 92 | 96
61 | 86.7983 | 0.14 | 12 | 0.46 | 0.31 | 0.15 |  | 0.04 |  |  | 0.008 | 0.019 | 0.05 | [6 empty] | 0.0167 |  | 0.008 | 0 | 950 | 650 |  |  |  | 5.2 | 294.0668 | [5 empty] | 600 | 41 | 9498.4 | 64 | 95
62 | 86.1095 | 0.14 | 11.78 | 0.67 | 0.5 | 0.32 |  | 0.18 |  |  | 0.036 | 0.027 | 0.21 | [6 empty] | 0.0175 |  | 0.01 | 0 | 970 | 750 |  |  |  | 6.9 | 955.4258 | 23.9 | 440 | 640 | 25 | 70
62 | 86.1095 | 0.14 | 11.78 | 0.67 | 0.5 | 0.32 |  | 0.18 |  |  | 0.036 | 0.027 | 0.21 | [6 empty] | 0.0175 |  | 0.01 | 0 | 970 | 750 |  |  |  | 6.9 | 955.4258 | 100 | 418 | 598 | 25 | 71
62 | 86.1095 | 0.14 | 11.78 | 0.67 | 0.5 | 0.32 |  | 0.18 |  |  | 0.036 | 0.027 | 0.21 | [6 empty] | 0.0175 |  | 0.01 | 0 | 970 | 750 |  |  |  | 6.9 | 955.4258 | 200 | 399 | 571 | 22 | 71
62 | 86.1095 | 0.14 | 11.78 | 0.67 | 0.5 | 0.32 |  | 0.18 |  |  | 0.036 | 0.027 | 0.21 | [6 empty] | 0.0175 |  | 0.01 | 0 | 970 | 750 |  |  |  | 6.9 | 955.4258 | 300 | 395 | 543 | 21 | 69
62 | 86.1095 | 0.14 | 11.78 | 0.67 | 0.5 | 0.32 |  | 0.18 |  |  | 0.036 | 0.027 | 0.21 | [6 empty] | 0.0175 |  | 0.01 | 0 | 970 | 750 |  |  |  | 6.9 | 955.4258 | 400 | 371 | 506 | 20 | 68
62 | 86.1095 | 0.14 | 11.78 | 0.67 | 0.5 | 0.32 |  | 0.18 |  |  | 0.036 | 0.027 | 0.21 | [6 empty] | 0.0175 |  | 0.01 | 0 | 970 | 750 |  |  |  | 6.9 | 955.4258 | 450 | 349 | 460 | 27 | 72
62 | 86.1095 | 0.14 | 11.78 | 0.67 | 0.5 | 0.32 |  | 0.18 |  |  | 0.036 | 0.027 | 0.21 | [6 empty] | 0.0175 |  | 0.01 | 0 | 970 | 750 |  |  |  | 6.9 | 955.4258 | 500 | 317 | 390 | 32 | 79
62 | 86.1095 | 0.14 | 11.78 | 0.67 | 0.5 | 0.32 |  | 0.18 |  |  | 0.036 | 0.027 | 0.21 | [6 empty] | 0.0175 |  | 0.01 | 0 | 970 | 750 |  |  |  | 6.9 | 955.4258 | 550 | 263 | 328 | 34 | 85
62 | 86.1095 | 0.14 | 11.78 | 0.67 | 0.5 | 0.32 |  | 0.18 |  |  | 0.036 | 0.027 | 0.21 | [6 empty] | 0.0175 |  | 0.01 | 0 | 970 | 750 |  |  |  | 6.9 | 955.4258 | 600 | 202 | 259 | 44 | 91
62 | 86.1095 | 0.14 | 11.78 | 0.67 | 0.5 | 0.32 |  | 0.18 |  |  | 0.036 | 0.027 | 0.21 | [6 empty] | 0.0175 |  | 0.01 | 0 | 970 | 750 |  |  |  | 6.9 | 955.4258 | [5 empty] | 450 | 373 | 18.8 | 32 | 76 | 0.457 |  |  |  |  | 1
62 | 86.1095 | 0.14 | 11.78 | 0.67 | 0.5 | 0.32 |  | 0.18 |  |  | 0.036 | 0.027 | 0.21 | [6 empty] | 0.0175 |  | 0.01 | 0 | 970 | 750 |  |  |  | 6.9 | 955.4258 | [5 empty] | 450 | 333 | 298 | 29 | 75 | 0.03 |  |  |  |  | 18 | 112 | 183
62 | 86.1095 | 0.14 | 11.78 | 0.67 | 0.5 | 0.32 |  | 0.18 |  |  | 0.036 | 0.027 | 0.21 | [6 empty] | 0.0175 |  | 0.01 | 0 | 970 | 750 |  |  |  | 6.9 | 955.4258 | [5 empty] | 450 | 294 | 51240.4 | 21 | 74 | 1.13e-05 |  |  | 1 | 43 | 4990 | 49800 | 39600
62 | 86.1095 | 0.14 | 11.78 | 0.67 | 0.5 | 0.32 |  | 0.18 |  |  | 0.036 | 0.027 | 0.21 | [6 empty] | 0.0175 |  | 0.01 | 0 | 970 | 750 |  |  |  | 6.9 | 955.4258 | [5 empty] | 450 | 265 | 92775.7 | 27 | 76 | 4.3e-06 |  |  | 23 | 4510 | 81500 | 90500 | 74100
62 | 86.1095 | 0.14 | 11.78 | 0.67 | 0.5 | 0.32 |  | 0.18 |  |  | 0.036 | 0.027 | 0.21 | [6 empty] | 0.0175 |  | 0.01 | 0 | 970 | 750 |  |  |  | 6.9 | 955.4258 | [5 empty] | 450 | 235 | 120374.5 | 30 | 76 | 1.07e-06 |  |  | 276 | 86300 | 105000 | 115000 | 78300
62 | 86.1095 | 0.14 | 11.78 | 0.67 | 0.5 | 0.32 |  | 0.18 |  |  | 0.036 | 0.027 | 0.21 | [6 empty] | 0.0175 |  | 0.01 | 0 | 970 | 750 |  |  |  | 6.9 | 955.4258 | [5 empty] | 475 | 265 | 3213.8 | 23 | 78
62 | 86.1095 | 0.14 | 11.78 | 0.67 | 0.5 | 0.32 |  | 0.18 |  |  | 0.036 | 0.027 | 0.21 | [6 empty] | 0.0175 |  | 0.01 | 0 | 970 | 750 |  |  |  | 6.9 | 955.4258 | [5 empty] | 500 | 235 | 195.7 | 42 | 83
62 | 86.1095 | 0.14 | 11.78 | 0.67 | 0.5 | 0.32 |  | 0.18 |  |  | 0.036 | 0.027 | 0.21 | [6 empty] | 0.0175 |  | 0.01 | 0 | 970 | 750 |  |  |  | 6.9 | 955.4258 | [5 empty] | 500 | 216 | 429.3 | 37 | 82 | 0.0191 |  |  | 2 | 14 | 53 | 199 | 192
62 | 86.1095 | 0.14 | 11.78 | 0.67 | 0.5 | 0.32 |  | 0.18 |  |  | 0.036 | 0.027 | 0.21 | [6 empty] | 0.0175 |  | 0.01 | 0 | 970 | 750 |  |  |  | 6.9 | 955.4258 | [5 empty] | 500 | 196 | 1305.4 | 39 | 82
62 | 86.1095 | 0.14 | 11.78 | 0.67 | 0.5 | 0.32 |  | 0.18 |  |  | 0.036 | 0.027 | 0.21 | [6 empty] | 0.0175 |  | 0.01 | 0 | 970 | 750 |  |  |  | 6.9 | 955.4258 | [5 empty] | 500 | 177 | 2313.8 | 41 | 83 | 0.00218 |  |  | 43 | 171 | 596 | 1570 | 1100
62 | 86.1095 | 0.14 | 11.78 | 0.67 | 0.5 | 0.32 |  | 0.18 |  |  | 0.036 | 0.027 | 0.21 | [6 empty] | 0.0175 |  | 0.01 | 0 | 970 | 750 |  |  |  | 6.9 | 955.4258 | [5 empty] | 500 | 157 | 5413.4 | 38 | 81
62 | 86.1095 | 0.14 | 11.78 | 0.67 | 0.5 | 0.32 |  | 0.18 |  |  | 0.036 | 0.027 | 0.21 | [6 empty] | 0.0175 |  | 0.01 | 0 | 970 | 750 |  |  |  | 6.9 | 955.4258 | [5 empty] | 500 | 137 | 9264.7 | 48 | 81
62 | 86.1095 | 0.14 | 11.78 | 0.67 | 0.5 | 0.32 |  | 0.18 |  |  | 0.036 | 0.027 | 0.21 | [6 empty] | 0.0175 |  | 0.01 | 0 | 970 | 750 |  |  |  | 6.9 | 955.4258 | [5 empty] | 500 | 98 | 77055.6 | 56 | 75
62 | 86.1095 | 0.14 | 11.78 | 0.67 | 0.5 | 0.32 |  | 0.18 |  |  | 0.036 | 0.027 | 0.21 | [6 empty] | 0.0175 |  | 0.01 | 0 | 970 | 750 |  |  |  | 6.9 | 955.4258 | [5 empty] | 525 | 137 | 1286 | 69 | 86
62 | 86.1095 | 0.14 | 11.78 | 0.67 | 0.5 | 0.32 |  | 0.18 |  |  | 0.036 | 0.027 | 0.21 | [6 empty] | 0.0175 |  | 0.01 | 0 | 970 | 750 |  |  |  | 6.9 | 955.4258 | [5 empty] | 550 | 137 | 164.3 | 57 | 91
62 | 86.1095 | 0.14 | 11.78 | 0.67 | 0.5 | 0.32 |  | 0.18 |  |  | 0.036 | 0.027 | 0.21 | [6 empty] | 0.0175 |  | 0.01 | 0 | 970 | 750 |  |  |  | 6.9 | 955.4258 | [5 empty] | 550 | 118 | 582.7 | 70 | 87
62 | 86.1095 | 0.14 | 11.78 | 0.67 | 0.5 | 0.32 |  | 0.18 |  |  | 0.036 | 0.027 | 0.21 | [6 empty] | 0.0175 |  | 0.01 | 0 | 970 | 750 |  |  |  | 6.9 | 955.4258 | [5 empty] | 550 | 98 | 2217.4 | 55 | 84
62 | 86.1095 | 0.14 | 11.78 | 0.67 | 0.5 | 0.32 |  | 0.18 |  |  | 0.036 | 0.027 | 0.21 | [6 empty] | 0.0175 |  | 0.01 | 0 | 970 | 750 |  |  |  | 6.9 | 955.4258 | [5 empty] | 550 | 88 | 4549.4 | 38 | 76
62 | 86.1095 | 0.14 | 11.78 | 0.67 | 0.5 | 0.32 |  | 0.18 |  |  | 0.036 | 0.027 | 0.21 | [6 empty] | 0.0175 |  | 0.01 | 0 | 970 | 750 |  |  |  | 6.9 | 955.4258 | [5 empty] | 550 | 78 | 8906.9 | 67 | 80
62 | 86.1095 | 0.14 | 11.78 | 0.67 | 0.5 | 0.32 |  | 0.18 |  |  | 0.036 | 0.027 | 0.21 | [6 empty] | 0.0175 |  | 0.01 | 0 | 970 | 750 |  |  |  | 6.9 | 955.4258 | [5 empty] | 550 | 61 | 39857.6 | 53 | 76
62 | 86.1095 | 0.14 | 11.78 | 0.67 | 0.5 | 0.32 |  | 0.18 |  |  | 0.036 | 0.027 | 0.21 | [6 empty] | 0.0175 |  | 0.01 | 0 | 970 | 750 |  |  |  | 6.9 | 955.4258 | [5 empty] | 550 | 47 | 205052.7 | 34 | 45
62 | 86.1095 | 0.14 | 11.78 | 0.67 | 0.5 | 0.32 |  | 0.18 |  |  | 0.036 | 0.027 | 0.21 | [6 empty] | 0.0175 |  | 0.01 | 0 | 970 | 750 |  |  |  | 6.9 | 955.4258 | [5 empty] | 575 | 98 | 362.7 | 61 | 87
62 | 86.1095 | 0.14 | 11.78 | 0.67 | 0.5 | 0.32 |  | 0.18 |  |  | 0.036 | 0.027 | 0.21 | [6 empty] | 0.0175 |  | 0.01 | 0 | 970 | 750 |  |  |  | 6.9 | 955.4258 | [5 empty] | 600 | 98 | 81 | 54 | 87
62 | 86.1095 | 0.14 | 11.78 | 0.67 | 0.5 | 0.32 |  | 0.18 |  |  | 0.036 | 0.027 | 0.21 | [6 empty] | 0.0175 |  | 0.01 | 0 | 970 | 750 |  |  |  | 6.9 | 955.4258 | [5 empty] | 600 | 78 | 296 | 55 | 86
62 | 86.1095 | 0.14 | 11.78 | 0.67 | 0.5 | 0.32 |  | 0.18 |  |  | 0.036 | 0.027 | 0.21 | [6 empty] | 0.0175 |  | 0.01 | 0 | 970 | 750 |  |  |  | 6.9 | 955.4258 | [5 empty] | 600 | 61 | 1489.7 | 75 | 85
62 | 86.1095 | 0.14 | 11.78 | 0.67 | 0.5 | 0.32 |  | 0.18 |  |  | 0.036 | 0.027 | 0.21 | [6 empty] | 0.0175 |  | 0.01 | 0 | 970 | 750 |  |  |  | 6.9 | 955.4258 | [5 empty] | 600 | 47 | 7065.7 | 48 | 70
62 | 86.1095 | 0.14 | 11.78 | 0.67 | 0.5 | 0.32 |  | 0.18 |  |  | 0.036 | 0.027 | 0.21 | [6 empty] | 0.0175 |  | 0.01 | 0 | 970 | 750 |  |  |  | 6.9 | 955.4258 | [5 empty] | 600 | 41 | 15309.2 | 47 | 66
63 | 85.7296 | 0.12 | 12.38 | 0.71 | 0.48 | 0.31 |  | 0.09 |  |  | 0.038 | 0.026 | 0.09 | [6 empty] | 0.0194 |  | 0.007 | 0 | 970 | 750 |  |  |  | 7 | 1024 | 23.9 | 395 | 610 | 28 | 71
63 | 85.7296 | 0.12 | 12.38 | 0.71 | 0.48 | 0.31 |  | 0.09 |  |  | 0.038 | 0.026 | 0.09 | [6 empty] | 0.0194 |  | 0.007 | 0 | 970 | 750 |  |  |  | 7 | 1024 | 100 | 367 | 555 | 26 | 72
63 | 85.7296 | 0.12 | 12.38 | 0.71 | 0.48 | 0.31 |  | 0.09 |  |  | 0.038 | 0.026 | 0.09 | [6 empty] | 0.0194 |  | 0.007 | 0 | 970 | 750 |  |  |  | 7 | 1024 | 200 | 353 | 527 | 24 | 71
63 | 85.7296 | 0.12 | 12.38 | 0.71 | 0.48 | 0.31 |  | 0.09 |  |  | 0.038 | 0.026 | 0.09 | [6 empty] | 0.0194 |  | 0.007 | 0 | 970 | 750 |  |  |  | 7 | 1024 | 300 | 339 | 506 | 24 | 70
63 | 85.7296 | 0.12 | 12.38 | 0.71 | 0.48 | 0.31 |  | 0.09 |  |  | 0.038 | 0.026 | 0.09 | [6 empty] | 0.0194 |  | 0.007 | 0 | 970 | 750 |  |  |  | 7 | 1024 | 400 | 330 | 461 | 22 | 70
63 | 85.7296 | 0.12 | 12.38 | 0.71 | 0.48 | 0.31 |  | 0.09 |  |  | 0.038 | 0.026 | 0.09 | [6 empty] | 0.0194 |  | 0.007 | 0 | 970 | 750 |  |  |  | 7 | 1024 | 450 | 300 | 420 | 22 | 71
63 | 85.7296 | 0.12 | 12.38 | 0.71 | 0.48 | 0.31 |  | 0.09 |  |  | 0.038 | 0.026 | 0.09 | [6 empty] | 0.0194 |  | 0.007 | 0 | 970 | 750 |  |  |  | 7 | 1024 | 500 | 272 | 352 | 38 | 80
63 | 85.7296 | 0.12 | 12.38 | 0.71 | 0.48 | 0.31 |  | 0.09 |  |  | 0.038 | 0.026 | 0.09 | [6 empty] | 0.0194 |  | 0.007 | 0 | 970 | 750 |  |  |  | 7 | 1024 | 550 | 238 | 297 | 40 | 85
63 | 85.7296 | 0.12 | 12.38 | 0.71 | 0.48 | 0.31 |  | 0.09 |  |  | 0.038 | 0.026 | 0.09 | [6 empty] | 0.0194 |  | 0.007 | 0 | 970 | 750 |  |  |  | 7 | 1024 | 600 | 176 | 236 | 55 | 91
63 | 85.7296 | 0.12 | 12.38 | 0.71 | 0.48 | 0.31 |  | 0.09 |  |  | 0.038 | 0.026 | 0.09 | [6 empty] | 0.0194 |  | 0.007 | 0 | 970 | 750 |  |  |  | 7 | 1024 | [5 empty] | 450 | 373 | 0.6 | 29 | 74
63 | 85.7296 | 0.12 | 12.38 | 0.71 | 0.48 | 0.31 |  | 0.09 |  |  | 0.038 | 0.026 | 0.09 | [6 empty] | 0.0194 |  | 0.007 | 0 | 970 | 750 |  |  |  | 7 | 1024 | [5 empty] | 450 | 333 | 11.5 | 34 | 77 | 0.984 | [5 empty] | 3 | 5
63 | 85.7296 | 0.12 | 12.38 | 0.71 | 0.48 | 0.31 |  | 0.09 |  |  | 0.038 | 0.026 | 0.09 | [6 empty] | 0.0194 |  | 0.007 | 0 | 970 | 750 |  |  |  | 7 | 1024 | [5 empty] | 450 | 294 | 232.7 | 39 | 79
63 | 85.7296 | 0.12 | 12.38 | 0.71 | 0.48 | 0.31 |  | 0.09 |  |  | 0.038 | 0.026 | 0.09 | [6 empty] | 0.0194 |  | 0.007 | 0 | 970 | 750 |  |  |  | 7 | 1024 | [5 empty] | 450 | 265 | 5952.5 | 30 | 79 | 0.000609 |  |  |  | 19 | 104 | 1740 | 4340
63 | 85.7296 | 0.12 | 12.38 | 0.71 | 0.48 | 0.31 |  | 0.09 |  |  | 0.038 | 0.026 | 0.09 | [6 empty] | 0.0194 |  | 0.007 | 0 | 970 | 750 |  |  |  | 7 | 1024 | [5 empty] | 450 | 235 | 14286.4 | 24 | 77 | 5.44e-05 |  |  | 11 | 104 | 3070 | 12900 | 9410
63 | 85.7296 | 0.12 | 12.38 | 0.71 | 0.48 | 0.31 |  | 0.09 |  |  | 0.038 | 0.026 | 0.09 | [6 empty] | 0.0194 |  | 0.007 | 0 | 970 | 750 |  |  |  | 7 | 1024 | [5 empty] | 450 | 196 | 33104.8 | 26 | 77 | 6.3e-06 |  |  | 78 | 18200 | 25300 | 30200 | 19800
63 | 85.7296 | 0.12 | 12.38 | 0.71 | 0.48 | 0.31 |  | 0.09 |  |  | 0.038 | 0.026 | 0.09 | [6 empty] | 0.0194 |  | 0.007 | 0 | 970 | 750 |  |  |  | 7 | 1024 | [5 empty] | 450 | 176 | 49487.3 | 48 | 82
63 | 85.7296 | 0.12 | 12.38 | 0.71 | 0.48 | 0.31 |  | 0.09 |  |  | 0.038 | 0.026 | 0.09 | [6 empty] | 0.0194 |  | 0.007 | 0 | 970 | 750 |  |  |  | 7 | 1024 | [5 empty] | 450 | 176 | 50811 | 41 | 81
63 | 85.7296 | 0.12 | 12.38 | 0.71 | 0.48 | 0.31 |  | 0.09 |  |  | 0.038 | 0.026 | 0.09 | [6 empty] | 0.0194 |  | 0.007 | 0 | 970 | 750 |  |  |  | 7 | 1024 | [5 empty] | 475 | 265 | 53.2 | 38 | 80
63 | 85.7296 | 0.12 | 12.38 | 0.71 | 0.48 | 0.31 |  | 0.09 |  |  | 0.038 | 0.026 | 0.09 | [6 empty] | 0.0194 |  | 0.007 | 0 | 970 | 750 |  |  |  | 7 | 1024 | [5 empty] | 500 | 216 | 55.2 | 50 | 82
63 | 85.7296 | 0.12 | 12.38 | 0.71 | 0.48 | 0.31 |  | 0.09 |  |  | 0.038 | 0.026 | 0.09 | [6 empty] | 0.0194 |  | 0.007 | 0 | 970 | 750 |  |  |  | 7 | 1024 | [5 empty] | 500 | 196 | 175.1 | 51 | 84
63 | 85.7296 | 0.12 | 12.38 | 0.71 | 0.48 | 0.31 |  | 0.09 |  |  | 0.038 | 0.026 | 0.09 | [6 empty] | 0.0194 |  | 0.007 | 0 | 970 | 750 |  |  |  | 7 | 1024 | [5 empty] | 500 | 177 | 487.6 | 44 | 85
63 | 85.7296 | 0.12 | 12.38 | 0.71 | 0.48 | 0.31 |  | 0.09 |  |  | 0.038 | 0.026 | 0.09 | [6 empty] | 0.0194 |  | 0.007 | 0 | 970 | 750 |  |  |  | 7 | 1024 | [5 empty] | 500 | 157 | 1275 | 47 | 83
63 | 85.7296 | 0.12 | 12.38 | 0.71 | 0.48 | 0.31 |  | 0.09 |  |  | 0.038 | 0.026 | 0.09 | [6 empty] | 0.0194 |  | 0.007 | 0 | 970 | 750 |  |  |  | 7 | 1024 | [5 empty] | 500 | 137 | 2513.6 | 70 | 85
63 | 85.7296 | 0.12 | 12.38 | 0.71 | 0.48 | 0.31 |  | 0.09 |  |  | 0.038 | 0.026 | 0.09 | [6 empty] | 0.0194 |  | 0.007 | 0 | 970 | 750 |  |  |  | 7 | 1024 | [5 empty] | 500 | 98 | 19287.2 | 78 | 83
63 | 85.7296 | 0.12 | 12.38 | 0.71 | 0.48 | 0.31 |  | 0.09 |  |  | 0.038 | 0.026 | 0.09 | [6 empty] | 0.0194 |  | 0.007 | 0 | 970 | 750 |  |  |  | 7 | 1024 | [5 empty] | 500 | 78 | 67542 | 72 | 76
63 | 85.7296 | 0.12 | 12.38 | 0.71 | 0.48 | 0.31 |  | 0.09 |  |  | 0.038 | 0.026 | 0.09 | [6 empty] | 0.0194 |  | 0.007 | 0 | 970 | 750 |  |  |  | 7 | 1024 | [5 empty] | 550 | 137 | 60.3 | 69 | 93
63 | 85.7296 | 0.12 | 12.38 | 0.71 | 0.48 | 0.31 |  | 0.09 |  |  | 0.038 | 0.026 | 0.09 | [6 empty] | 0.0194 |  | 0.007 | 0 | 970 | 750 |  |  |  | 7 | 1024 | [5 empty] | 550 | 118 | 180.6 | 51 | 88
63 | 85.7296 | 0.12 | 12.38 | 0.71 | 0.48 | 0.31 |  | 0.09 |  |  | 0.038 | 0.026 | 0.09 | [6 empty] | 0.0194 |  | 0.007 | 0 | 970 | 750 |  |  |  | 7 | 1024 | [5 empty] | 550 | 98 | 688.1 | 77 | 88
63 | 85.7296 | 0.12 | 12.38 | 0.71 | 0.48 | 0.31 |  | 0.09 |  |  | 0.038 | 0.026 | 0.09 | [6 empty] | 0.0194 |  | 0.007 | 0 | 970 | 750 |  |  |  | 7 | 1024 | [5 empty] | 550 | 88 | 1276.6 | 79 | 88
63 | 85.7296 | 0.12 | 12.38 | 0.71 | 0.48 | 0.31 |  | 0.09 |  |  | 0.038 | 0.026 | 0.09 | [6 empty] | 0.0194 |  | 0.007 | 0 | 970 | 750 |  |  |  | 7 | 1024 | [5 empty] | 550 | 78 | 2896.3 | 68 | 87
63 | 85.7296 | 0.12 | 12.38 | 0.71 | 0.48 | 0.31 |  | 0.09 |  |  | 0.038 | 0.026 | 0.09 | [6 empty] | 0.0194 |  | 0.007 | 0 | 970 | 750 |  |  |  | 7 | 1024 | [5 empty] | 550 | 61 | 11462.2 | 81 | 82
63 | 85.7296 | 0.12 | 12.38 | 0.71 | 0.48 | 0.31 |  | 0.09 |  |  | 0.038 | 0.026 | 0.09 | [6 empty] | 0.0194 |  | 0.007 | 0 | 970 | 750 |  |  |  | 7 | 1024 | [5 empty] | 550 | 47 | 49796.3 | 61 | 69
63 | 85.7296 | 0.12 | 12.38 | 0.71 | 0.48 | 0.31 |  | 0.09 |  |  | 0.038 | 0.026 | 0.09 | [6 empty] | 0.0194 |  | 0.007 | 0 | 970 | 750 |  |  |  | 7 | 1024 | [5 empty] | 550 | 41 | 100427.4 | 73 | 68
63 | 85.7296 | 0.12 | 12.38 | 0.71 | 0.48 | 0.31 |  | 0.09 |  |  | 0.038 | 0.026 | 0.09 | [6 empty] | 0.0194 |  | 0.007 | 0 | 970 | 750 |  |  |  | 7 | 1024 | [5 empty] | 600 | 78 | 103.8 | 73 | 91
63 | 85.7296 | 0.12 | 12.38 | 0.71 | 0.48 | 0.31 |  | 0.09 |  |  | 0.038 | 0.026 | 0.09 | [6 empty] | 0.0194 |  | 0.007 | 0 | 970 | 750 |  |  |  | 7 | 1024 | [5 empty] | 600 | 61 | 502.5 | 85 | 92
63 | 85.7296 | 0.12 | 12.38 | 0.71 | 0.48 | 0.31 |  | 0.09 |  |  | 0.038 | 0.026 | 0.09 | [6 empty] | 0.0194 |  | 0.007 | 0 | 970 | 750 |  |  |  | 7 | 1024 | [5 empty] | 600 | 47 | 1760.6 | 61 | 89
63 | 85.7296 | 0.12 | 12.38 | 0.71 | 0.48 | 0.31 |  | 0.09 |  |  | 0.038 | 0.026 | 0.09 | [6 empty] | 0.0194 |  | 0.007 | 0 | 970 | 750 |  |  |  | 7 | 1024 | [5 empty] | 600 | 41 | 4288 | 118 | 91
64 | 86.4977 | 0.12 | 11.8 | 0.66 | 0.21 | 0.41 |  | 0.13 |  |  | 0.002 | 0.028 | 0.1 | [6 empty] | 0.0393 |  | 0.003 | 0 | 970 | 750 |  |  |  | 5.6 | 388.0234 | 23.9 | 455 | 640 | 25 | 69
64 | 86.4977 | 0.12 | 11.8 | 0.66 | 0.21 | 0.41 |  | 0.13 |  |  | 0.002 | 0.028 | 0.1 | [6 empty] | 0.0393 |  | 0.003 | 0 | 970 | 750 |  |  |  | 5.6 | 388.0234 | 100 | 433 | 599 | 24 | 74
64 | 86.4977 | 0.12 | 11.8 | 0.66 | 0.21 | 0.41 |  | 0.13 |  |  | 0.002 | 0.028 | 0.1 | [6 empty] | 0.0393 |  | 0.003 | 0 | 970 | 750 |  |  |  | 5.6 | 388.0234 | 200 | 396 | 544 | 23 | 73
64 | 86.4977 | 0.12 | 11.8 | 0.66 | 0.21 | 0.41 |  | 0.13 |  |  | 0.002 | 0.028 | 0.1 | [6 empty] | 0.0393 |  | 0.003 | 0 | 970 | 750 |  |  |  | 5.6 | 388.0234 | 300 | 386 | 525 | 21 | 73
64 | 86.4977 | 0.12 | 11.8 | 0.66 | 0.21 | 0.41 |  | 0.13 |  |  | 0.002 | 0.028 | 0.1 | [6 empty] | 0.0393 |  | 0.003 | 0 | 970 | 750 |  |  |  | 5.6 | 388.0234 | 400 | 381 | 498 | 18 | 68
64 | 86.4977 | 0.12 | 11.8 | 0.66 | 0.21 | 0.41 |  | 0.13 |  |  | 0.002 | 0.028 | 0.1 | [6 empty] | 0.0393 |  | 0.003 | 0 | 970 | 750 |  |  |  | 5.6 | 388.0234 | 450 | 349 | 461 | 21 | 69
64 | 86.4977 | 0.12 | 11.8 | 0.66 | 0.21 | 0.41 |  | 0.13 |  |  | 0.002 | 0.028 | 0.1 | [6 empty] | 0.0393 |  | 0.003 | 0 | 970 | 750 |  |  |  | 5.6 | 388.0234 | 500 | 328 | 407 | 24 | 76
64 | 86.4977 | 0.12 | 11.8 | 0.66 | 0.21 | 0.41 |  | 0.13 |  |  | 0.002 | 0.028 | 0.1 | [6 empty] | 0.0393 |  | 0.003 | 0 | 970 | 750 |  |  |  | 5.6 | 388.0234 | 550 | 278 | 344 | 28 | 85
64 | 86.4977 | 0.12 | 11.8 | 0.66 | 0.21 | 0.41 |  | 0.13 |  |  | 0.002 | 0.028 | 0.1 | [6 empty] | 0.0393 |  | 0.003 | 0 | 970 | 750 |  |  |  | 5.6 | 388.0234 | 600 | 208 | 267 | 39 | 92
64 | 86.4977 | 0.12 | 11.8 | 0.66 | 0.21 | 0.41 |  | 0.13 |  |  | 0.002 | 0.028 | 0.1 | [6 empty] | 0.0393 |  | 0.003 | 0 | 970 | 750 |  |  |  | 5.6 | 388.0234 | [5 empty] | 450 | 373 | 31.4 | 31 | 90
64 | 86.4977 | 0.12 | 11.8 | 0.66 | 0.21 | 0.41 |  | 0.13 |  |  | 0.002 | 0.028 | 0.1 | [6 empty] | 0.0393 |  | 0.003 | 0 | 970 | 750 |  |  |  | 5.6 | 388.0234 | [5 empty] | 450 | 333 | 306.5 | 31 | 78 | 0.0179 |  |  |  | 16 | 60 | 186 | 146
64 | 86.4977 | 0.12 | 11.8 | 0.66 | 0.21 | 0.41 |  | 0.13 |  |  | 0.002 | 0.028 | 0.1 | [6 empty] | 0.0393 |  | 0.003 | 0 | 970 | 750 |  |  |  | 5.6 | 388.0234 | [5 empty] | 450 | 294 | 17263.4 | 26 | 79 | 4.67e-05 |  |  | 10 | 104 | 1180 | 15900 | 11500
64 | 86.4977 | 0.12 | 11.8 | 0.66 | 0.21 | 0.41 |  | 0.13 |  |  | 0.002 | 0.028 | 0.1 | [6 empty] | 0.0393 |  | 0.003 | 0 | 970 | 750 |  |  |  | 5.6 | 388.0234 | [5 empty] | 450 | 265 | 34045.4 | 30 | 81 | 1.15e-05 |  |  | 148 | 17000 | 26600 | 32000 | 21100
64 | 86.4977 | 0.12 | 11.8 | 0.66 | 0.21 | 0.41 |  | 0.13 |  |  | 0.002 | 0.028 | 0.1 | [6 empty] | 0.0393 |  | 0.003 | 0 | 970 | 750 |  |  |  | 5.6 | 388.0234 | [5 empty] | 450 | 235 | 55868.8 | 35 | 82 | 5.01e-06 |  |  | 7750 | 33400 | 42100 | 50900 | 30000
64 | 86.4977 | 0.12 | 11.8 | 0.66 | 0.21 | 0.41 |  | 0.13 |  |  | 0.002 | 0.028 | 0.1 | [6 empty] | 0.0393 |  | 0.003 | 0 | 970 | 750 |  |  |  | 5.6 | 388.0234 | [5 empty] | 450 | 216 | 92380.5 | 30 | 82 | 3.17e-06 |  |  | 21400 | 44000 | 60800 | 82000 | 36500
64 | 86.4977 | 0.12 | 11.8 | 0.66 | 0.21 | 0.41 |  | 0.13 |  |  | 0.002 | 0.028 | 0.1 | [6 empty] | 0.0393 |  | 0.003 | 0 | 970 | 750 |  |  |  | 5.6 | 388.0234 | [5 empty] | 475 | 265 | 988.6 | 35 | 83
64 | 86.4977 | 0.12 | 11.8 | 0.66 | 0.21 | 0.41 |  | 0.13 |  |  | 0.002 | 0.028 | 0.1 | [6 empty] | 0.0393 |  | 0.003 | 0 | 970 | 750 |  |  |  | 5.6 | 388.0234 | [5 empty] | 500 | 235 | 131.4 | 44 | 87
64 | 86.4977 | 0.12 | 11.8 | 0.66 | 0.21 | 0.41 |  | 0.13 |  |  | 0.002 | 0.028 | 0.1 | [6 empty] | 0.0393 |  | 0.003 | 0 | 970 | 750 |  |  |  | 5.6 | 388.0234 | [5 empty] | 500 | 216 | 312.9 | 55 | 85 | 0.0216 |  |  | 7 | 20 | 55 | 160 | 126
64 | 86.4977 | 0.12 | 11.8 | 0.66 | 0.21 | 0.41 |  | 0.13 |  |  | 0.002 | 0.028 | 0.1 | [6 empty] | 0.0393 |  | 0.003 | 0 | 970 | 750 |  |  |  | 5.6 | 388.0234 | [5 empty] | 500 | 196 | 1229.2 | 44 | 85
64 | 86.4977 | 0.12 | 11.8 | 0.66 | 0.21 | 0.41 |  | 0.13 |  |  | 0.002 | 0.028 | 0.1 | [6 empty] | 0.0393 |  | 0.003 | 0 | 970 | 750 |  |  |  | 5.6 | 388.0234 | [5 empty] | 500 | 177 | 3478.2 | 42 | 86 | 0.00163 |  |  | 34 | 130 | 472 | 2040 | 1780
64 | 86.4977 | 0.12 | 11.8 | 0.66 | 0.21 | 0.41 |  | 0.13 |  |  | 0.002 | 0.028 | 0.1 | [6 empty] | 0.0393 |  | 0.003 | 0 | 970 | 750 |  |  |  | 5.6 | 388.0234 | [5 empty] | 500 | 157 | 11922.6 | 47 | 87
64 | 86.4977 | 0.12 | 11.8 | 0.66 | 0.21 | 0.41 |  | 0.13 |  |  | 0.002 | 0.028 | 0.1 | [6 empty] | 0.0393 |  | 0.003 | 0 | 970 | 750 |  |  |  | 5.6 | 388.0234 | [5 empty] | 500 | 137 | 35036 | 51 | 88
64 | 86.4977 | 0.12 | 11.8 | 0.66 | 0.21 | 0.41 |  | 0.13 |  |  | 0.002 | 0.028 | 0.1 | [6 empty] | 0.0393 |  | 0.003 | 0 | 970 | 750 |  |  |  | 5.6 | 388.0234 | [5 empty] | 500 | 118 | 141691.4 | 46 | 85
64 | 86.4977 | 0.12 | 11.8 | 0.66 | 0.21 | 0.41 |  | 0.13 |  |  | 0.002 | 0.028 | 0.1 | [6 empty] | 0.0393 |  | 0.003 | 0 | 970 | 750 |  |  |  | 5.6 | 388.0234 | [5 empty] | 550 | 157 | 169.6 | 70 | 89
64 | 86.4977 | 0.12 | 11.8 | 0.66 | 0.21 | 0.41 |  | 0.13 |  |  | 0.002 | 0.028 | 0.1 | [6 empty] | 0.0393 |  | 0.003 | 0 | 970 | 750 |  |  |  | 5.6 | 388.0234 | [5 empty] | 550 | 137 | 551.1 | 61 | 91 | 0.0149 |  |  | 2 | 12 | 50 | 239 | 270
64 | 86.4977 | 0.12 | 11.8 | 0.66 | 0.21 | 0.41 |  | 0.13 |  |  | 0.002 | 0.028 | 0.1 | [6 empty] | 0.0393 |  | 0.003 | 0 | 970 | 750 |  |  |  | 5.6 | 388.0234 | [5 empty] | 550 | 118 | 2070.6 | 55 | 91
64 | 86.4977 | 0.12 | 11.8 | 0.66 | 0.21 | 0.41 |  | 0.13 |  |  | 0.002 | 0.028 | 0.1 | [6 empty] | 0.0393 |  | 0.003 | 0 | 970 | 750 |  |  |  | 5.6 | 388.0234 | [5 empty] | 550 | 98 | 8613.6 | 66 | 93
64 | 86.4977 | 0.12 | 11.8 | 0.66 | 0.21 | 0.41 |  | 0.13 |  |  | 0.002 | 0.028 | 0.1 | [6 empty] | 0.0393 |  | 0.003 | 0 | 970 | 750 |  |  |  | 5.6 | 388.0234 | [5 empty] | 550 | 88 | 20108.2 | 63 | 91
64 | 86.4977 | 0.12 | 11.8 | 0.66 | 0.21 | 0.41 |  | 0.13 |  |  | 0.002 | 0.028 | 0.1 | [6 empty] | 0.0393 |  | 0.003 | 0 | 970 | 750 |  |  |  | 5.6 | 388.0234 | [5 empty] | 550 | 78 | 31310.1 | 35 | 45
64 | 86.4977 | 0.12 | 11.8 | 0.66 | 0.21 | 0.41 |  | 0.13 |  |  | 0.002 | 0.028 | 0.1 | [6 empty] | 0.0393 |  | 0.003 | 0 | 970 | 750 |  |  |  | 5.6 | 388.0234 | [5 empty] | 550 | 61 | 167723.8 | 46 | 64
64 | 86.4977 | 0.12 | 11.8 | 0.66 | 0.21 | 0.41 |  | 0.13 |  |  | 0.002 | 0.028 | 0.1 | [6 empty] | 0.0393 |  | 0.003 | 0 | 970 | 750 |  |  |  | 5.6 | 388.0234 | [5 empty] | 600 | 98 | 208.7 | 64 | 93
64 | 86.4977 | 0.12 | 11.8 | 0.66 | 0.21 | 0.41 |  | 0.13 |  |  | 0.002 | 0.028 | 0.1 | [6 empty] | 0.0393 |  | 0.003 | 0 | 970 | 750 |  |  |  | 5.6 | 388.0234 | [5 empty] | 600 | 78 | 829 | 59 | 94
64 | 86.4977 | 0.12 | 11.8 | 0.66 | 0.21 | 0.41 |  | 0.13 |  |  | 0.002 | 0.028 | 0.1 | [6 empty] | 0.0393 |  | 0.003 | 0 | 970 | 750 |  |  |  | 5.6 | 388.0234 | [5 empty] | 600 | 61 | 3569.8 | 63 | 94
64 | 86.4977 | 0.12 | 11.8 | 0.66 | 0.21 | 0.41 |  | 0.13 |  |  | 0.002 | 0.028 | 0.1 | [6 empty] | 0.0393 |  | 0.003 | 0 | 970 | 750 |  |  |  | 5.6 | 388.0234 | [5 empty] | 600 | 47 | 14204.5 | 69 | 93
65 | 86.3296 | 0.13 | 11.64 | 0.61 | 0.5 | 0.43 |  | 0.18 |  |  | 0.044 | 0.016 | 0.08 | [6 empty] | 0.0264 |  | 0.014 | 0 | 980 | 650 | 630 |  |  | 7.8 | 1782.888 | 23.9 | 660 | 790 | 20 | 68
65 | 86.3296 | 0.13 | 11.64 | 0.61 | 0.5 | 0.43 |  | 0.18 |  |  | 0.044 | 0.016 | 0.08 | [6 empty] | 0.0264 |  | 0.014 | 0 | 980 | 650 | 630 |  |  | 7.8 | 1782.888 | 100 | 613 | 734 | 19 | 70
65 | 86.3296 | 0.13 | 11.64 | 0.61 | 0.5 | 0.43 |  | 0.18 |  |  | 0.044 | 0.016 | 0.08 | [6 empty] | 0.0264 |  | 0.014 | 0 | 980 | 650 | 630 |  |  | 7.8 | 1782.888 | 200 | 592 | 695 | 16 | 71
65 | 86.3296 | 0.13 | 11.64 | 0.61 | 0.5 | 0.43 |  | 0.18 |  |  | 0.044 | 0.016 | 0.08 | [6 empty] | 0.0264 |  | 0.014 | 0 | 980 | 650 | 630 |  |  | 7.8 | 1782.888 | 300 | 569 | 658 | 16 | 70
65 | 86.3296 | 0.13 | 11.64 | 0.61 | 0.5 | 0.43 |  | 0.18 |  |  | 0.044 | 0.016 | 0.08 | [6 empty] | 0.0264 |  | 0.014 | 0 | 980 | 650 | 630 |  |  | 7.8 | 1782.888 | 400 | 530 | 616 | 15 | 70
65 | 86.3296 | 0.13 | 11.64 | 0.61 | 0.5 | 0.43 |  | 0.18 |  |  | 0.044 | 0.016 | 0.08 | [6 empty] | 0.0264 |  | 0.014 | 0 | 980 | 650 | 630 |  |  | 7.8 | 1782.888 | 450 | 488 | 573 | 17 | 72
65 | 86.3296 | 0.13 | 11.64 | 0.61 | 0.5 | 0.43 |  | 0.18 |  |  | 0.044 | 0.016 | 0.08 | [6 empty] | 0.0264 |  | 0.014 | 0 | 980 | 650 | 630 |  |  | 7.8 | 1782.888 | 500 | 454 | 505 | 20 | 81
65 | 86.3296 | 0.13 | 11.64 | 0.61 | 0.5 | 0.43 |  | 0.18 |  |  | 0.044 | 0.016 | 0.08 | [6 empty] | 0.0264 |  | 0.014 | 0 | 980 | 650 | 630 |  |  | 7.8 | 1782.888 | 550 | 351 | 424 | 36 | 88
65 | 86.3296 | 0.13 | 11.64 | 0.61 | 0.5 | 0.43 |  | 0.18 |  |  | 0.044 | 0.016 | 0.08 | [6 empty] | 0.0264 |  | 0.014 | 0 | 980 | 650 | 630 |  |  | 7.8 | 1782.888 | 600 | 231 | 345 | 32 | 92
65 | 86.3296 | 0.13 | 11.64 | 0.61 | 0.5 | 0.43 |  | 0.18 |  |  | 0.044 | 0.016 | 0.08 | [6 empty] | 0.0264 |  | 0.014 | 0 | 980 | 650 | 630 |  |  | 7.8 | 1782.888 | [5 empty] | 450 | 373 | 219.1 | 34 | 79 | 0.0317 |  |  | 2 | 6 | 21 | 106 | 119
65 | 86.3296 | 0.13 | 11.64 | 0.61 | 0.5 | 0.43 |  | 0.18 |  |  | 0.044 | 0.016 | 0.08 | [6 empty] | 0.0264 |  | 0.014 | 0 | 980 | 650 | 630 |  |  | 7.8 | 1782.888 | [5 empty] | 450 | 333 | 1383.1 | 37 | 82 | 0.00533 |  |  | 14 | 52 | 181 | 695 | 660
65 | 86.3296 | 0.13 | 11.64 | 0.61 | 0.5 | 0.43 |  | 0.18 |  |  | 0.044 | 0.016 | 0.08 | [6 empty] | 0.0264 |  | 0.014 | 0 | 980 | 650 | 630 |  |  | 7.8 | 1782.888 | [5 empty] | 450 | 294 | 8030.1 | 32 | 82 | 0.000528 |  |  | 30 | 165 | 892 | 5730 | 5090
65 | 86.3296 | 0.13 | 11.64 | 0.61 | 0.5 | 0.43 |  | 0.18 |  |  | 0.044 | 0.016 | 0.08 | [6 empty] | 0.0264 |  | 0.014 | 0 | 980 | 650 | 630 |  |  | 7.8 | 1782.888 | [5 empty] | 450 | 265 | 22824.8 | 29 | 83 | 9.33e-05 |  |  | 106 | 684 | 8330 | 19700 | 13200
65 | 86.3296 | 0.13 | 11.64 | 0.61 | 0.5 | 0.43 |  | 0.18 |  |  | 0.044 | 0.016 | 0.08 | [6 empty] | 0.0264 |  | 0.014 | 0 | 980 | 650 | 630 |  |  | 7.8 | 1782.888 | [5 empty] | 450 | 235 | 46800.6 | 32 | 85 | 2.27e-05 |  |  | 226 | 5910 | 31000 | 41400 | 26900
65 | 86.3296 | 0.13 | 11.64 | 0.61 | 0.5 | 0.43 |  | 0.18 |  |  | 0.044 | 0.016 | 0.08 | [6 empty] | 0.0264 |  | 0.014 | 0 | 980 | 650 | 630 |  |  | 7.8 | 1782.888 | [5 empty] | 450 | 216 | 77238.6 | 48 | 87 | 8.33e-06 |  |  | 1180 | 35900 | 50600 | 62900 | 39200
65 | 86.3296 | 0.13 | 11.64 | 0.61 | 0.5 | 0.43 |  | 0.18 |  |  | 0.044 | 0.016 | 0.08 | [6 empty] | 0.0264 |  | 0.014 | 0 | 980 | 650 | 630 |  |  | 7.8 | 1782.888 | [5 empty] | 500 | 265 | 337 | 35 | 84
65 | 86.3296 | 0.13 | 11.64 | 0.61 | 0.5 | 0.43 |  | 0.18 |  |  | 0.044 | 0.016 | 0.08 | [6 empty] | 0.0264 |  | 0.014 | 0 | 980 | 650 | 630 |  |  | 7.8 | 1782.888 | [5 empty] | 500 | 235 | 1627.3 | 43 | 86 | 0.00362 |  |  | 6 | 26 | 136 | 898 | 924
65 | 86.3296 | 0.13 | 11.64 | 0.61 | 0.5 | 0.43 |  | 0.18 |  |  | 0.044 | 0.016 | 0.08 | [6 empty] | 0.0264 |  | 0.014 | 0 | 980 | 650 | 630 |  |  | 7.8 | 1782.888 | [5 empty] | 500 | 216 | 3518 | 34 | 85 | 0.00117 |  |  | 8 | 48 | 415 | 2430 | 1970
65 | 86.3296 | 0.13 | 11.64 | 0.61 | 0.5 | 0.43 |  | 0.18 |  |  | 0.044 | 0.016 | 0.08 | [6 empty] | 0.0264 |  | 0.014 | 0 | 980 | 650 | 630 |  |  | 7.8 | 1782.888 | [5 empty] | 500 | 196 | 7835.6 | 31 | 86 | 0.000329 |  |  | 24 | 341 | 3050 | 6400 | 4270
65 | 86.3296 | 0.13 | 11.64 | 0.61 | 0.5 | 0.43 |  | 0.18 |  |  | 0.044 | 0.016 | 0.08 | [6 empty] | 0.0264 |  | 0.014 | 0 | 980 | 650 | 630 |  |  | 7.8 | 1782.888 | [5 empty] | 500 | 177 | 16160.4 | 33 | 87 | 9.26e-05 |  |  | 135 | 3540 | 10000 | 14200 | 8450
65 | 86.3296 | 0.13 | 11.64 | 0.61 | 0.5 | 0.43 |  | 0.18 |  |  | 0.044 | 0.016 | 0.08 | [6 empty] | 0.0264 |  | 0.014 | 0 | 980 | 650 | 630 |  |  | 7.8 | 1782.888 | [5 empty] | 500 | 157 | 25871.1 | 47 | 89
65 | 86.3296 | 0.13 | 11.64 | 0.61 | 0.5 | 0.43 |  | 0.18 |  |  | 0.044 | 0.016 | 0.08 | [6 empty] | 0.0264 |  | 0.014 | 0 | 980 | 650 | 630 |  |  | 7.8 | 1782.888 | [5 empty] | 500 | 137 | 36220 | 53 | 89
65 | 86.3296 | 0.13 | 11.64 | 0.61 | 0.5 | 0.43 |  | 0.18 |  |  | 0.044 | 0.016 | 0.08 | [6 empty] | 0.0264 |  | 0.014 | 0 | 980 | 650 | 630 |  |  | 7.8 | 1782.888 | [5 empty] | 500 | 118 | 70163 | 34 | 84
65 | 86.3296 | 0.13 | 11.64 | 0.61 | 0.5 | 0.43 |  | 0.18 |  |  | 0.044 | 0.016 | 0.08 | [6 empty] | 0.0264 |  | 0.014 | 0 | 980 | 650 | 630 |  |  | 7.8 | 1782.888 | [5 empty] | 550 | 177 | 474.5 | 45 | 88
65 | 86.3296 | 0.13 | 11.64 | 0.61 | 0.5 | 0.43 |  | 0.18 |  |  | 0.044 | 0.016 | 0.08 | [6 empty] | 0.0264 |  | 0.014 | 0 | 980 | 650 | 630 |  |  | 7.8 | 1782.888 | [5 empty] | 550 | 157 | 1012.1 | 41 | 86
65 | 86.3296 | 0.13 | 11.64 | 0.61 | 0.5 | 0.43 |  | 0.18 |  |  | 0.044 | 0.016 | 0.08 | [6 empty] | 0.0264 |  | 0.014 | 0 | 980 | 650 | 630 |  |  | 7.8 | 1782.888 | [5 empty] | 550 | 137 | 2604.8 | 31 | 76 | 0.0019 |  |  | 24 | 243 | 760 | 1710 | 1060
65 | 86.3296 | 0.13 | 11.64 | 0.61 | 0.5 | 0.43 |  | 0.18 |  |  | 0.044 | 0.016 | 0.08 | [6 empty] | 0.0264 |  | 0.014 | 0 | 980 | 650 | 630 |  |  | 7.8 | 1782.888 | [5 empty] | 550 | 118 | 6239.3 | 42 | 80 |  |  |  | 176 | 1010 | 2530 | 4770 | 2880
65 | 86.3296 | 0.13 | 11.64 | 0.61 | 0.5 | 0.43 |  | 0.18 |  |  | 0.044 | 0.016 | 0.08 | [6 empty] | 0.0264 |  | 0.014 | 0 | 980 | 650 | 630 |  |  | 7.8 | 1782.888 | [5 empty] | 550 | 118 | 6938.2 | 50 | 81 | 0.00061
65 | 86.3296 | 0.13 | 11.64 | 0.61 | 0.5 | 0.43 |  | 0.18 |  |  | 0.044 | 0.016 | 0.08 | [6 empty] | 0.0264 |  | 0.014 | 0 | 980 | 650 | 630 |  |  | 7.8 | 1782.888 | [5 empty] | 550 | 98 | 11798 | 36 | 85
65 | 86.3296 | 0.13 | 11.64 | 0.61 | 0.5 | 0.43 |  | 0.18 |  |  | 0.044 | 0.016 | 0.08 | [6 empty] | 0.0264 |  | 0.014 | 0 | 980 | 650 | 630 |  |  | 7.8 | 1782.888 | [5 empty] | 550 | 88 | 15891.4 | 43 | 90
65 | 86.3296 | 0.13 | 11.64 | 0.61 | 0.5 | 0.43 |  | 0.18 |  |  | 0.044 | 0.016 | 0.08 | [6 empty] | 0.0264 |  | 0.014 | 0 | 980 | 650 | 630 |  |  | 7.8 | 1782.888 | [5 empty] | 550 | 78 | 21484.1 | 41 | 88
65 | 86.3296 | 0.13 | 11.64 | 0.61 | 0.5 | 0.43 |  | 0.18 |  |  | 0.044 | 0.016 | 0.08 | [6 empty] | 0.0264 |  | 0.014 | 0 | 980 | 650 | 630 |  |  | 7.8 | 1782.888 | [5 empty] | 550 | 61 | 57197.2 | 41 | 90
65 | 86.3296 | 0.13 | 11.64 | 0.61 | 0.5 | 0.43 |  | 0.18 |  |  | 0.044 | 0.016 | 0.08 | [6 empty] | 0.0264 |  | 0.014 | 0 | 980 | 650 | 630 |  |  | 7.8 | 1782.888 | [5 empty] | 550 | 47 | 121369 | 43 | 93
65 | 86.3296 | 0.13 | 11.64 | 0.61 | 0.5 | 0.43 |  | 0.18 |  |  | 0.044 | 0.016 | 0.08 | [6 empty] | 0.0264 |  | 0.014 | 0 | 980 | 650 | 630 |  |  | 7.8 | 1782.888 | [5 empty] | 600 | 118 | 171.5 | 47 | 89
65 | 86.3296 | 0.13 | 11.64 | 0.61 | 0.5 | 0.43 |  | 0.18 |  |  | 0.044 | 0.016 | 0.08 | [6 empty] | 0.0264 |  | 0.014 | 0 | 980 | 650 | 630 |  |  | 7.8 | 1782.888 | [5 empty] | 600 | 98 | 422.6 | 61 | 90
65 | 86.3296 | 0.13 | 11.64 | 0.61 | 0.5 | 0.43 |  | 0.18 |  |  | 0.044 | 0.016 | 0.08 | [6 empty] | 0.0264 |  | 0.014 | 0 | 980 | 650 | 630 |  |  | 7.8 | 1782.888 | [5 empty] | 600 | 78 | 1173.8 | 63 | 92
65 | 86.3296 | 0.13 | 11.64 | 0.61 | 0.5 | 0.43 |  | 0.18 |  |  | 0.044 | 0.016 | 0.08 | [6 empty] | 0.0264 |  | 0.014 | 0 | 980 | 650 | 630 |  |  | 7.8 | 1782.888 | [5 empty] | 600 | 61 | 2460.1 | 63 | 94
65 | 86.3296 | 0.13 | 11.64 | 0.61 | 0.5 | 0.43 |  | 0.18 |  |  | 0.044 | 0.016 | 0.08 | [6 empty] | 0.0264 |  | 0.014 | 0 | 980 | 650 | 630 |  |  | 7.8 | 1782.888 | [5 empty] | 600 | 47 | 4183.4 | 57 | 95
65 | 86.3296 | 0.13 | 11.64 | 0.61 | 0.5 | 0.43 |  | 0.18 |  |  | 0.044 | 0.016 | 0.08 | [6 empty] | 0.0264 |  | 0.014 | 0 | 980 | 650 | 630 |  |  | 7.8 | 1782.888 | [5 empty] | 600 | 41 | 6316 | 85 | 96
66 | 86.501 | 0.13 | 11.69 | 0.65 | 0.36 | 0.38 |  | 0.19 |  |  | 0.016 | 0.015 | 0.03 | [6 empty] | 0.027 |  | 0.011 | 0 | 980 | 640 | 630 |  |  | 4.8 | 222.8609 | 23.9 | 610 | 750 | 21 | 68
66 | 86.501 | 0.13 | 11.69 | 0.65 | 0.36 | 0.38 |  | 0.19 |  |  | 0.016 | 0.015 | 0.03 | [6 empty] | 0.027 |  | 0.011 | 0 | 980 | 640 | 630 |  |  | 4.8 | 222.8609 | 100 | 576 | 699 | 18 | 71
66 | 86.501 | 0.13 | 11.69 | 0.65 | 0.36 | 0.38 |  | 0.19 |  |  | 0.016 | 0.015 | 0.03 | [6 empty] | 0.027 |  | 0.011 | 0 | 980 | 640 | 630 |  |  | 4.8 | 222.8609 | 200 | 551 | 660 | 18 | 71
66 | 86.501 | 0.13 | 11.69 | 0.65 | 0.36 | 0.38 |  | 0.19 |  |  | 0.016 | 0.015 | 0.03 | [6 empty] | 0.027 |  | 0.011 | 0 | 980 | 640 | 630 |  |  | 4.8 | 222.8609 | 300 | 530 | 626 | 16 | 70
66 | 86.501 | 0.13 | 11.69 | 0.65 | 0.36 | 0.38 |  | 0.19 |  |  | 0.016 | 0.015 | 0.03 | [6 empty] | 0.027 |  | 0.011 | 0 | 980 | 640 | 630 |  |  | 4.8 | 222.8609 | 400 | 502 | 582 | 15 | 68
66 | 86.501 | 0.13 | 11.69 | 0.65 | 0.36 | 0.38 |  | 0.19 |  |  | 0.016 | 0.015 | 0.03 | [6 empty] | 0.027 |  | 0.011 | 0 | 980 | 640 | 630 |  |  | 4.8 | 222.8609 | 450 | 478 | 556 | 17 | 71
66 | 86.501 | 0.13 | 11.69 | 0.65 | 0.36 | 0.38 |  | 0.19 |  |  | 0.016 | 0.015 | 0.03 | [6 empty] | 0.027 |  | 0.011 | 0 | 980 | 640 | 630 |  |  | 4.8 | 222.8609 | 500 | 418 | 484 | 24 | 81
66 | 86.501 | 0.13 | 11.69 | 0.65 | 0.36 | 0.38 |  | 0.19 |  |  | 0.016 | 0.015 | 0.03 | [6 empty] | 0.027 |  | 0.011 | 0 | 980 | 640 | 630 |  |  | 4.8 | 222.8609 | 550 | 349 | 412 | 25 | 86
66 | 86.501 | 0.13 | 11.69 | 0.65 | 0.36 | 0.38 |  | 0.19 |  |  | 0.016 | 0.015 | 0.03 | [6 empty] | 0.027 |  | 0.011 | 0 | 980 | 640 | 630 |  |  | 4.8 | 222.8609 | 600 | 258 | 339 | 34 | 91
66 | 86.501 | 0.13 | 11.69 | 0.65 | 0.36 | 0.38 |  | 0.19 |  |  | 0.016 | 0.015 | 0.03 | [6 empty] | 0.027 |  | 0.011 | 0 | 980 | 640 | 630 |  |  | 4.8 | 222.8609 | [5 empty] | 450 | 373 | 192 | 29 | 78 | 0.0292 |  |  | 5 | 22 | 57 | 117 | 83
66 | 86.501 | 0.13 | 11.69 | 0.65 | 0.36 | 0.38 |  | 0.19 |  |  | 0.016 | 0.015 | 0.03 | [6 empty] | 0.027 |  | 0.011 | 0 | 980 | 640 | 630 |  |  | 4.8 | 222.8609 | [5 empty] | 450 | 333 | 1301 | 28 | 79 | 0.00543 |  |  | 14 | 65 | 207 | 738 | 780
66 | 86.501 | 0.13 | 11.69 | 0.65 | 0.36 | 0.38 |  | 0.19 |  |  | 0.016 | 0.015 | 0.03 | [6 empty] | 0.027 |  | 0.011 | 0 | 980 | 640 | 630 |  |  | 4.8 | 222.8609 | [5 empty] | 450 | 294 | 11330.7 | 29 | 78 | 0.00039 |  |  | 48 | 260 | 1440 | 7730 | 6620
66 | 86.501 | 0.13 | 11.69 | 0.65 | 0.36 | 0.38 |  | 0.19 |  |  | 0.016 | 0.015 | 0.03 | [6 empty] | 0.027 |  | 0.011 | 0 | 980 | 640 | 630 |  |  | 4.8 | 222.8609 | [5 empty] | 450 | 265 | 66867.4 | 33 | 72 | 4.49e-05 |  |  | 204 | 2150 | 21400 | 54200 | 38400
66 | 86.501 | 0.13 | 11.69 | 0.65 | 0.36 | 0.38 |  | 0.19 |  |  | 0.016 | 0.015 | 0.03 | [6 empty] | 0.027 |  | 0.011 | 0 | 980 | 640 | 630 |  |  | 4.8 | 222.8609 | [5 empty] | 450 | 235 | 192607.2 | 38 | 82 | 1.16e-05 |  |  | 592 | 20100 | 90900 | 161000 | 91400
66 | 86.501 | 0.13 | 11.69 | 0.65 | 0.36 | 0.38 |  | 0.19 |  |  | 0.016 | 0.015 | 0.03 | [6 empty] | 0.027 |  | 0.011 | 0 | 980 | 640 | 630 |  |  | 4.8 | 222.8609 | [5 empty] | 500 | 265 | 488.3 | 30 | 84
66 | 86.501 | 0.13 | 11.69 | 0.65 | 0.36 | 0.38 |  | 0.19 |  |  | 0.016 | 0.015 | 0.03 | [6 empty] | 0.027 |  | 0.011 | 0 | 980 | 640 | 630 |  |  | 4.8 | 222.8609 | [5 empty] | 500 | 235 | 2168.4 | 36 | 84 | 0.00259 |  |  | 16 | 74 | 359 | 1330 | 1130
66 | 86.501 | 0.13 | 11.69 | 0.65 | 0.36 | 0.38 |  | 0.19 |  |  | 0.016 | 0.015 | 0.03 | [6 empty] | 0.027 |  | 0.011 | 0 | 980 | 640 | 630 |  |  | 4.8 | 222.8609 | [5 empty] | 500 | 216 | 5922.7 | 42 | 85 | 0.000868 |  |  | 13 | 107 | 910 | 3860 | 3500
66 | 86.501 | 0.13 | 11.69 | 0.65 | 0.36 | 0.38 |  | 0.19 |  |  | 0.016 | 0.015 | 0.03 | [6 empty] | 0.027 |  | 0.011 | 0 | 980 | 640 | 630 |  |  | 4.8 | 222.8609 | [5 empty] | 500 | 196 | 17645 | 29 | 82 | 0.000265 |  |  | 64 | 754 | 4120 | 12600 | 9600
66 | 86.501 | 0.13 | 11.69 | 0.65 | 0.36 | 0.38 |  | 0.19 |  |  | 0.016 | 0.015 | 0.03 | [6 empty] | 0.027 |  | 0.011 | 0 | 980 | 640 | 630 |  |  | 4.8 | 222.8609 | [5 empty] | 500 | 177 | 48837.6 | 29 | 77 | 8.87e-05 |  |  | 326 | 3730 | 15200 | 36500 | 26100
66 | 86.501 | 0.13 | 11.69 | 0.65 | 0.36 | 0.38 |  | 0.19 |  |  | 0.016 | 0.015 | 0.03 | [6 empty] | 0.027 |  | 0.011 | 0 | 980 | 640 | 630 |  |  | 4.8 | 222.8609 | [5 empty] | 550 | 177 | 686.4 | 31 | 85
66 | 86.501 | 0.13 | 11.69 | 0.65 | 0.36 | 0.38 |  | 0.19 |  |  | 0.016 | 0.015 | 0.03 | [6 empty] | 0.027 |  | 0.011 | 0 | 980 | 640 | 630 |  |  | 4.8 | 222.8609 | [5 empty] | 550 | 157 | 1818.8 | 36 | 83
66 | 86.501 | 0.13 | 11.69 | 0.65 | 0.36 | 0.38 |  | 0.19 |  |  | 0.016 | 0.015 | 0.03 | [6 empty] | 0.027 |  | 0.011 | 0 | 980 | 640 | 630 |  |  | 4.8 | 222.8609 | [5 empty] | 550 | 137 | 4868.3 | 37 | 75 | 0.00136 |  |  | 52 | 350 | 1110 | 2890 | 2350
66 | 86.501 | 0.13 | 11.69 | 0.65 | 0.36 | 0.38 |  | 0.19 |  |  | 0.016 | 0.015 | 0.03 | [6 empty] | 0.027 |  | 0.011 | 0 | 980 | 640 | 630 |  |  | 4.8 | 222.8609 | [5 empty] | 550 | 118 | 13758.8 | 27 | 44
66 | 86.501 | 0.13 | 11.69 | 0.65 | 0.36 | 0.38 |  | 0.19 |  |  | 0.016 | 0.015 | 0.03 | [6 empty] | 0.027 |  | 0.011 | 0 | 980 | 640 | 630 |  |  | 4.8 | 222.8609 | [5 empty] | 550 | 98 | 39708.1 | 24 | 27
66 | 86.501 | 0.13 | 11.69 | 0.65 | 0.36 | 0.38 |  | 0.19 |  |  | 0.016 | 0.015 | 0.03 | [6 empty] | 0.027 |  | 0.011 | 0 | 980 | 640 | 630 |  |  | 4.8 | 222.8609 | [5 empty] | 550 | 88 | 68809.3 | 17 | 23
66 | 86.501 | 0.13 | 11.69 | 0.65 | 0.36 | 0.38 |  | 0.19 |  |  | 0.016 | 0.015 | 0.03 | [6 empty] | 0.027 |  | 0.011 | 0 | 980 | 640 | 630 |  |  | 4.8 | 222.8609 | [5 empty] | 550 | 78 | 116766.3 | 24 | 23
66 | 86.501 | 0.13 | 11.69 | 0.65 | 0.36 | 0.38 |  | 0.19 |  |  | 0.016 | 0.015 | 0.03 | [6 empty] | 0.027 |  | 0.011 | 0 | 980 | 640 | 630 |  |  | 4.8 | 222.8609 | [5 empty] | 600 | 118 | 398.5 | 50 | 83
66 | 86.501 | 0.13 | 11.69 | 0.65 | 0.36 | 0.38 |  | 0.19 |  |  | 0.016 | 0.015 | 0.03 | [6 empty] | 0.027 |  | 0.011 | 0 | 980 | 640 | 630 |  |  | 4.8 | 222.8609 | [5 empty] | 600 | 98 | 1150.7 | 51 | 68
66 | 86.501 | 0.13 | 11.69 | 0.65 | 0.36 | 0.38 |  | 0.19 |  |  | 0.016 | 0.015 | 0.03 | [6 empty] | 0.027 |  | 0.011 | 0 | 980 | 640 | 630 |  |  | 4.8 | 222.8609 | [5 empty] | 600 | 78 | 3894.5 | 43 | 51
66 | 86.501 | 0.13 | 11.69 | 0.65 | 0.36 | 0.38 |  | 0.19 |  |  | 0.016 | 0.015 | 0.03 | [6 empty] | 0.027 |  | 0.011 | 0 | 980 | 640 | 630 |  |  | 4.8 | 222.8609 | [5 empty] | 600 | 61 | 14062.6 | 43 | 51
67 | 86.2977 | 0.14 | 11.92 | 0.59 | 0.28 | 0.45 |  | 0.21 |  |  | 0.007 | 0.018 | 0.04 | [6 empty] | 0.0303 |  | 0.017 | 0 | 980 | 630 | 610 |  |  | 5.1 | 274.374 | 23.9 | 585 | 740 | 22 | 69
67 | 86.2977 | 0.14 | 11.92 | 0.59 | 0.28 | 0.45 |  | 0.21 |  |  | 0.007 | 0.018 | 0.04 | [6 empty] | 0.0303 |  | 0.017 | 0 | 980 | 630 | 610 |  |  | 5.1 | 274.374 | 100 | 564 | 687 | 20 | 70
67 | 86.2977 | 0.14 | 11.92 | 0.59 | 0.28 | 0.45 |  | 0.21 |  |  | 0.007 | 0.018 | 0.04 | [6 empty] | 0.0303 |  | 0.017 | 0 | 980 | 630 | 610 |  |  | 5.1 | 274.374 | 200 | 527 | 640 | 18 | 72
67 | 86.2977 | 0.14 | 11.92 | 0.59 | 0.28 | 0.45 |  | 0.21 |  |  | 0.007 | 0.018 | 0.04 | [6 empty] | 0.0303 |  | 0.017 | 0 | 980 | 630 | 610 |  |  | 5.1 | 274.374 | 300 | 525 | 611 | 16 | 70
67 | 86.2977 | 0.14 | 11.92 | 0.59 | 0.28 | 0.45 |  | 0.21 |  |  | 0.007 | 0.018 | 0.04 | [6 empty] | 0.0303 |  | 0.017 | 0 | 980 | 630 | 610 |  |  | 5.1 | 274.374 | 400 | 478 | 570 | 15 | 67
67 | 86.2977 | 0.14 | 11.92 | 0.59 | 0.28 | 0.45 |  | 0.21 |  |  | 0.007 | 0.018 | 0.04 | [6 empty] | 0.0303 |  | 0.017 | 0 | 980 | 630 | 610 |  |  | 5.1 | 274.374 | 450 | 456 | 537 | 18 | 70
67 | 86.2977 | 0.14 | 11.92 | 0.59 | 0.28 | 0.45 |  | 0.21 |  |  | 0.007 | 0.018 | 0.04 | [6 empty] | 0.0303 |  | 0.017 | 0 | 980 | 630 | 610 |  |  | 5.1 | 274.374 | 500 | 412 | 476 | 22 | 81
67 | 86.2977 | 0.14 | 11.92 | 0.59 | 0.28 | 0.45 |  | 0.21 |  |  | 0.007 | 0.018 | 0.04 | [6 empty] | 0.0303 |  | 0.017 | 0 | 980 | 630 | 610 |  |  | 5.1 | 274.374 | 550 | 336 | 403 | 28 | 89
67 | 86.2977 | 0.14 | 11.92 | 0.59 | 0.28 | 0.45 |  | 0.21 |  |  | 0.007 | 0.018 | 0.04 | [6 empty] | 0.0303 |  | 0.017 | 0 | 980 | 630 | 610 |  |  | 5.1 | 274.374 | 600 | 250 | 332 | 29 | 93
67 | 86.2977 | 0.14 | 11.92 | 0.59 | 0.28 | 0.45 |  | 0.21 |  |  | 0.007 | 0.018 | 0.04 | [6 empty] | 0.0303 |  | 0.017 | 0 | 980 | 630 | 610 |  |  | 5.1 | 274.374 | [5 empty] | 450 | 373 | 286.9 | 38 | 80
67 | 86.2977 | 0.14 | 11.92 | 0.59 | 0.28 | 0.45 |  | 0.21 |  |  | 0.007 | 0.018 | 0.04 | [6 empty] | 0.0303 |  | 0.017 | 0 | 980 | 630 | 610 |  |  | 5.1 | 274.374 | [5 empty] | 450 | 333 | 1172.4 | 25 | 81 | 0.00644 |  |  | 19 | 62 | 204 | 645 | 636
67 | 86.2977 | 0.14 | 11.92 | 0.59 | 0.28 | 0.45 |  | 0.21 |  |  | 0.007 | 0.018 | 0.04 | [6 empty] | 0.0303 |  | 0.017 | 0 | 980 | 630 | 610 |  |  | 5.1 | 274.374 | [5 empty] | 450 | 294 | 9280.1 | 37 | 83 | 0.000601 |  |  | 47 | 253 | 1030 | 5520 | 5290
67 | 86.2977 | 0.14 | 11.92 | 0.59 | 0.28 | 0.45 |  | 0.21 |  |  | 0.007 | 0.018 | 0.04 | [6 empty] | 0.0303 |  | 0.017 | 0 | 980 | 630 | 610 |  |  | 5.1 | 274.374 | [5 empty] | 450 | 265 | 47345.8 | 31 | 84 | 7.43e-05 |  |  | 130 | 1060 | 10000 | 36700 | 26900
67 | 86.2977 | 0.14 | 11.92 | 0.59 | 0.28 | 0.45 |  | 0.21 |  |  | 0.007 | 0.018 | 0.04 | [6 empty] | 0.0303 |  | 0.017 | 0 | 980 | 630 | 610 |  |  | 5.1 | 274.374 | [5 empty] | 450 | 235 | 152931.7 | 30 | 85 | 1.38e-05 |  |  | 618 | 16500 | 82500 | 132000 | 85600
67 | 86.2977 | 0.14 | 11.92 | 0.59 | 0.28 | 0.45 |  | 0.21 |  |  | 0.007 | 0.018 | 0.04 | [6 empty] | 0.0303 |  | 0.017 | 0 | 980 | 630 | 610 |  |  | 5.1 | 274.374 | [5 empty] | 500 | 265 | 254.2 | 36 | 86
67 | 86.2977 | 0.14 | 11.92 | 0.59 | 0.28 | 0.45 |  | 0.21 |  |  | 0.007 | 0.018 | 0.04 | [6 empty] | 0.0303 |  | 0.017 | 0 | 980 | 630 | 610 |  |  | 5.1 | 274.374 | [5 empty] | 500 | 235 | 1059.7 | 36 | 87 | 0.00619 |  |  | 8 | 36 | 164 | 614 | 576
67 | 86.2977 | 0.14 | 11.92 | 0.59 | 0.28 | 0.45 |  | 0.21 |  |  | 0.007 | 0.018 | 0.04 | [6 empty] | 0.0303 |  | 0.017 | 0 | 980 | 630 | 610 |  |  | 5.1 | 274.374 | [5 empty] | 500 | 216 | 2839 | 34 | 88 | 0.00216 |  |  | 13 | 72 | 369 | 1640 | 1440
67 | 86.2977 | 0.14 | 11.92 | 0.59 | 0.28 | 0.45 |  | 0.21 |  |  | 0.007 | 0.018 | 0.04 | [6 empty] | 0.0303 |  | 0.017 | 0 | 980 | 630 | 610 |  |  | 5.1 | 274.374 | [5 empty] | 500 | 196 | 7564.1 | 35 | 88 | 0.000659 |  |  | 22 | 164 | 1290 | 4820 | 3840
67 | 86.2977 | 0.14 | 11.92 | 0.59 | 0.28 | 0.45 |  | 0.21 |  |  | 0.007 | 0.018 | 0.04 | [6 empty] | 0.0303 |  | 0.017 | 0 | 980 | 630 | 610 |  |  | 5.1 | 274.374 | [5 empty] | 500 | 177 | 20418.8 | 35 | 89 | 0.000234 |  |  | 83 | 1020 | 5210 | 14400 | 10900
67 | 86.2977 | 0.14 | 11.92 | 0.59 | 0.28 | 0.45 |  | 0.21 |  |  | 0.007 | 0.018 | 0.04 | [6 empty] | 0.0303 |  | 0.017 | 0 | 980 | 630 | 610 |  |  | 5.1 | 274.374 | [5 empty] | 500 | 157 | 58380.6 | 49 | 90
67 | 86.2977 | 0.14 | 11.92 | 0.59 | 0.28 | 0.45 |  | 0.21 |  |  | 0.007 | 0.018 | 0.04 | [6 empty] | 0.0303 |  | 0.017 | 0 | 980 | 630 | 610 |  |  | 5.1 | 274.374 | [5 empty] | 550 | 177 | 319.4 | 40 | 91
67 | 86.2977 | 0.14 | 11.92 | 0.59 | 0.28 | 0.45 |  | 0.21 |  |  | 0.007 | 0.018 | 0.04 | [6 empty] | 0.0303 |  | 0.017 | 0 | 980 | 630 | 610 |  |  | 5.1 | 274.374 | [5 empty] | 550 | 157 | 871 | 53 | 91
67 | 86.2977 | 0.14 | 11.92 | 0.59 | 0.28 | 0.45 |  | 0.21 |  |  | 0.007 | 0.018 | 0.04 | [6 empty] | 0.0303 |  | 0.017 | 0 | 980 | 630 | 610 |  |  | 5.1 | 274.374 | [5 empty] | 550 | 137 | 2168 | 55 | 92 | 0.00327 |  |  | 23 | 136 | 456 | 1210 | 1060
67 | 86.2977 | 0.14 | 11.92 | 0.59 | 0.28 | 0.45 |  | 0.21 |  |  | 0.007 | 0.018 | 0.04 | [6 empty] | 0.0303 |  | 0.017 | 0 | 980 | 630 | 610 |  |  | 5.1 | 274.374 | [5 empty] | 550 | 118 | 5825.8 | 43 | 90
67 | 86.2977 | 0.14 | 11.92 | 0.59 | 0.28 | 0.45 |  | 0.21 |  |  | 0.007 | 0.018 | 0.04 | [6 empty] | 0.0303 |  | 0.017 | 0 | 980 | 630 | 610 |  |  | 5.1 | 274.374 | [5 empty] | 550 | 98 | 17233.8 | 49 | 91
67 | 86.2977 | 0.14 | 11.92 | 0.59 | 0.28 | 0.45 |  | 0.21 |  |  | 0.007 | 0.018 | 0.04 | [6 empty] | 0.0303 |  | 0.017 | 0 | 980 | 630 | 610 |  |  | 5.1 | 274.374 | [5 empty] | 550 | 88 | 31822.7 | 45 | 85
67 | 86.2977 | 0.14 | 11.92 | 0.59 | 0.28 | 0.45 |  | 0.21 |  |  | 0.007 | 0.018 | 0.04 | [6 empty] | 0.0303 |  | 0.017 | 0 | 980 | 630 | 610 |  |  | 5.1 | 274.374 | [5 empty] | 550 | 78 | 56088.2 | 41 | 77
67 | 86.2977 | 0.14 | 11.92 | 0.59 | 0.28 | 0.45 |  | 0.21 |  |  | 0.007 | 0.018 | 0.04 | [6 empty] | 0.0303 |  | 0.017 | 0 | 980 | 630 | 610 |  |  | 5.1 | 274.374 | [5 empty] | 600 | 118 | 170.4 | 66 | 95
67 | 86.2977 | 0.14 | 11.92 | 0.59 | 0.28 | 0.45 |  | 0.21 |  |  | 0.007 | 0.018 | 0.04 | [6 empty] | 0.0303 |  | 0.017 | 0 | 980 | 630 | 610 |  |  | 5.1 | 274.374 | [5 empty] | 600 | 98 | 464.5 | 74 | 94
67 | 86.2977 | 0.14 | 11.92 | 0.59 | 0.28 | 0.45 |  | 0.21 |  |  | 0.007 | 0.018 | 0.04 | [6 empty] | 0.0303 |  | 0.017 | 0 | 980 | 630 | 610 |  |  | 5.1 | 274.374 | [5 empty] | 600 | 78 | 1680.3 | 66 | 95
67 | 86.2977 | 0.14 | 11.92 | 0.59 | 0.28 | 0.45 |  | 0.21 |  |  | 0.007 | 0.018 | 0.04 | [6 empty] | 0.0303 |  | 0.017 | 0 | 980 | 630 | 610 |  |  | 5.1 | 274.374 | [5 empty] | 600 | 61 | 5653 | 81 | 94
67 | 86.2977 | 0.14 | 11.92 | 0.59 | 0.28 | 0.45 |  | 0.21 |  |  | 0.007 | 0.018 | 0.04 | [6 empty] | 0.0303 |  | 0.017 | 0 | 980 | 630 | 610 |  |  | 5.1 | 274.374 | [5 empty] | 600 | 47 | 21227.3 | 51 | 91
68 | 84.347 | 0.2 | 11 | 0.59 | 0.5 | 0.78 | 0.04 | 1.1 | 1.07 |  | 0.03 | 0.021 | 0.09 |  |  |  |  | 0.21 |  | 0.015 |  | 0.007 | 0 | 1030 | 630 |  |  |  | 2.8 | 55.71524 | 23.9 | 760 | 971 | 17 | 49
68 | 84.347 | 0.2 | 11 | 0.59 | 0.5 | 0.78 | 0.04 | 1.1 | 1.07 |  | 0.03 | 0.021 | 0.09 |  |  |  |  | 0.21 |  | 0.015 |  | 0.007 | 0 | 1030 | 630 |  |  |  | 2.8 | 55.71524 | 100 | 710 | 911 | 15 | 50
68 | 84.347 | 0.2 | 11 | 0.59 | 0.5 | 0.78 | 0.04 | 1.1 | 1.07 |  | 0.03 | 0.021 | 0.09 |  |  |  |  | 0.21 |  | 0.015 |  | 0.007 | 0 | 1030 | 630 |  |  |  | 2.8 | 55.71524 | 200 | 684 | 858 | 13 | 49
68 | 84.347 | 0.2 | 11 | 0.59 | 0.5 | 0.78 | 0.04 | 1.1 | 1.07 |  | 0.03 | 0.021 | 0.09 |  |  |  |  | 0.21 |  | 0.015 |  | 0.007 | 0 | 1030 | 630 |  |  |  | 2.8 | 55.71524 | 300 | 628 | 832 | 13 | 50
68 | 84.347 | 0.2 | 11 | 0.59 | 0.5 | 0.78 | 0.04 | 1.1 | 1.07 |  | 0.03 | 0.021 | 0.09 |  |  |  |  | 0.21 |  | 0.015 |  | 0.007 | 0 | 1030 | 630 |  |  |  | 2.8 | 55.71524 | 400 | 637 | 796 | 12 | 47
68 | 84.347 | 0.2 | 11 | 0.59 | 0.5 | 0.78 | 0.04 | 1.1 | 1.07 |  | 0.03 | 0.021 | 0.09 |  |  |  |  | 0.21 |  | 0.015 |  | 0.007 | 0 | 1030 | 630 |  |  |  | 2.8 | 55.71524 | 450 | 599 | 751 | 13 | 48
68 | 84.347 | 0.2 | 11 | 0.59 | 0.5 | 0.78 | 0.04 | 1.1 | 1.07 |  | 0.03 | 0.021 | 0.09 |  |  |  |  | 0.21 |  | 0.015 |  | 0.007 | 0 | 1030 | 630 |  |  |  | 2.8 | 55.71524 | 500 | 545 | 677 | 20 | 68
68 | 84.347 | 0.2 | 11 | 0.59 | 0.5 | 0.78 | 0.04 | 1.1 | 1.07 |  | 0.03 | 0.021 | 0.09 |  |  |  |  | 0.21 |  | 0.015 |  | 0.007 | 0 | 1030 | 630 |  |  |  | 2.8 | 55.71524 | 550 | 528 | 589 | 23 | 83
68 | 84.347 | 0.2 | 11 | 0.59 | 0.5 | 0.78 | 0.04 | 1.1 | 1.07 |  | 0.03 | 0.021 | 0.09 |  |  |  |  | 0.21 |  | 0.015 |  | 0.007 | 0 | 1030 | 630 |  |  |  | 2.8 | 55.71524 | 600 | 378 | 498 | 33 | 90
68 | 84.347 | 0.2 | 11 | 0.59 | 0.5 | 0.78 | 0.04 | 1.1 | 1.07 |  | 0.03 | 0.021 | 0.09 |  |  |  |  | 0.21 |  | 0.015 |  | 0.007 | 0 | 1030 | 630 |  |  |  | 2.8 | 55.71524 | 650 | 253 | 378 | 32 | 95
68 | 84.347 | 0.2 | 11 | 0.59 | 0.5 | 0.78 | 0.04 | 1.1 | 1.07 |  | 0.03 | 0.021 | 0.09 |  |  |  |  | 0.21 |  | 0.015 |  | 0.007 | 0 | 1030 | 630 |  |  |  | 2.8 | 55.71524 | [5 empty] | 500 | 471 | 197.4 | 33 | 73 | 0.0186 |  |  | 1 | 15 | 68 | 153 | 111
68 | 84.347 | 0.2 | 11 | 0.59 | 0.5 | 0.78 | 0.04 | 1.1 | 1.07 |  | 0.03 | 0.021 | 0.09 |  |  |  |  | 0.21 |  | 0.015 |  | 0.007 | 0 | 1030 | 630 |  |  |  | 2.8 | 55.71524 | [5 empty] | 500 | 431 | 1040.6 | 21 | 75
68 | 84.347 | 0.2 | 11 | 0.59 | 0.5 | 0.78 | 0.04 | 1.1 | 1.07 |  | 0.03 | 0.021 | 0.09 |  |  |  |  | 0.21 |  | 0.015 |  | 0.007 | 0 | 1030 | 630 |  |  |  | 2.8 | 55.71524 | [5 empty] | 500 | 412 | 2834.4 | 21 | 76
68 | 84.347 | 0.2 | 11 | 0.59 | 0.5 | 0.78 | 0.04 | 1.1 | 1.07 |  | 0.03 | 0.021 | 0.09 |  |  |  |  | 0.21 |  | 0.015 |  | 0.007 | 0 | 1030 | 630 |  |  |  | 2.8 | 55.71524 | [5 empty] | 500 | 373 | 8075 | 23 | 74 | 0.000166 |  |  | 128 | 894 | 5370 | 7810 | 6050
68 | 84.347 | 0.2 | 11 | 0.59 | 0.5 | 0.78 | 0.04 | 1.1 | 1.07 |  | 0.03 | 0.021 | 0.09 |  |  |  |  | 0.21 |  | 0.015 |  | 0.007 | 0 | 1030 | 630 |  |  |  | 2.8 | 55.71524 | [5 empty] | 500 | 333 | 12781.8 | 21 | 74 | 7.41e-05 |  |  | 487 | 4130 | 10500 | 12400 | 9120
68 | 84.347 | 0.2 | 11 | 0.59 | 0.5 | 0.78 | 0.04 | 1.1 | 1.07 |  | 0.03 | 0.021 | 0.09 |  |  |  |  | 0.21 |  | 0.015 |  | 0.007 | 0 | 1030 | 630 |  |  |  | 2.8 | 55.71524 | [5 empty] | 500 | 294 | 20494.8 | 23 | 77 | 3.76e-05 |  |  | 1430 | 11400 | 16200 | 19300 | 13000
68 | 84.347 | 0.2 | 11 | 0.59 | 0.5 | 0.78 | 0.04 | 1.1 | 1.07 |  | 0.03 | 0.021 | 0.09 |  |  |  |  | 0.21 |  | 0.015 |  | 0.007 | 0 | 1030 | 630 |  |  |  | 2.8 | 55.71524 | [5 empty] | 500 | 235 | 73005.8 | 28 | 70 | 1.42e-05 |  |  | 9020 | 19800 | 30000 | 61700 | 17700
68 | 84.347 | 0.2 | 11 | 0.59 | 0.5 | 0.78 | 0.04 | 1.1 | 1.07 |  | 0.03 | 0.021 | 0.09 |  |  |  |  | 0.21 |  | 0.015 |  | 0.007 | 0 | 1030 | 630 |  |  |  | 2.8 | 55.71524 | [5 empty] | 500 | 196 |  |  |  | 8.44e-06 |  |  | 17300 | 32100 | 126000
68 | 84.347 | 0.2 | 11 | 0.59 | 0.5 | 0.78 | 0.04 | 1.1 | 1.07 |  | 0.03 | 0.021 | 0.09 |  |  |  |  | 0.21 |  | 0.015 |  | 0.007 | 0 | 1030 | 630 |  |  |  | 2.8 | 55.71524 | [5 empty] | 550 | 373 | 107.1 | 28 | 79
68 | 84.347 | 0.2 | 11 | 0.59 | 0.5 | 0.78 | 0.04 | 1.1 | 1.07 |  | 0.03 | 0.021 | 0.09 |  |  |  |  | 0.21 |  | 0.015 |  | 0.007 | 0 | 1030 | 630 |  |  |  | 2.8 | 55.71524 | [5 empty] | 550 | 333 | 929.2 | 27 | 78 | 0.00347 |  |  | 2 | 26 | 225 | 791 | 600
68 | 84.347 | 0.2 | 11 | 0.59 | 0.5 | 0.78 | 0.04 | 1.1 | 1.07 |  | 0.03 | 0.021 | 0.09 |  |  |  |  | 0.21 |  | 0.015 |  | 0.007 | 0 | 1030 | 630 |  |  |  | 2.8 | 55.71524 | [5 empty] | 550 | 294 | 3630.4 | 21 | 62 | 0.000623 |  |  | 27 | 298 | 1780 | 3420 | 2660
68 | 84.347 | 0.2 | 11 | 0.59 | 0.5 | 0.78 | 0.04 | 1.1 | 1.07 |  | 0.03 | 0.021 | 0.09 |  |  |  |  | 0.21 |  | 0.015 |  | 0.007 | 0 | 1030 | 630 |  |  |  | 2.8 | 55.71524 | [5 empty] | 550 | 265 | 6966.9 | 16 | 44 | 0.000228 |  |  | 92 | 1130 | 4820 | 6730 | 4990
68 | 84.347 | 0.2 | 11 | 0.59 | 0.5 | 0.78 | 0.04 | 1.1 | 1.07 |  | 0.03 | 0.021 | 0.09 |  |  |  |  | 0.21 |  | 0.015 |  | 0.007 | 0 | 1030 | 630 |  |  |  | 2.8 | 55.71524 | [5 empty] | 550 | 235 | 11405.5 | 20 | 62 | 9.17e-05 |  |  | 370 | 5050 | 9320 | 11100 | 7870
68 | 84.347 | 0.2 | 11 | 0.59 | 0.5 | 0.78 | 0.04 | 1.1 | 1.07 |  | 0.03 | 0.021 | 0.09 |  |  |  |  | 0.21 |  | 0.015 |  | 0.007 | 0 | 1030 | 630 |  |  |  | 2.8 | 55.71524 | [5 empty] | 550 | 216 | 13205.6 | 10 | 24 | 6.58e-05 |  |  | 1030 | 7490 | 11100 | 13100 | 8640
68 | 84.347 | 0.2 | 11 | 0.59 | 0.5 | 0.78 | 0.04 | 1.1 | 1.07 |  | 0.03 | 0.021 | 0.09 |  |  |  |  | 0.21 |  | 0.015 |  | 0.007 | 0 | 1030 | 630 |  |  |  | 2.8 | 55.71524 | [5 empty] | 550 | 196 | 17273.5 | 18 | 42 | 8.33e-06 |  |  | 22900 | 35400 | 48500 | 71600 | 26400
68 | 84.347 | 0.2 | 11 | 0.59 | 0.5 | 0.78 | 0.04 | 1.1 | 1.07 |  | 0.03 | 0.021 | 0.09 |  |  |  |  | 0.21 |  | 0.015 |  | 0.007 | 0 | 1030 | 630 |  |  |  | 2.8 | 55.71524 | [5 empty] | 550 | 176 | 22062.7 | 18 | 42
68 | 84.347 | 0.2 | 11 | 0.59 | 0.5 | 0.78 | 0.04 | 1.1 | 1.07 |  | 0.03 | 0.021 | 0.09 |  |  |  |  | 0.21 |  | 0.015 |  | 0.007 | 0 | 1030 | 630 |  |  |  | 2.8 | 55.71524 | [5 empty] | 550 | 137 | 41792.4 | 17 | 44
68 | 84.347 | 0.2 | 11 | 0.59 | 0.5 | 0.78 | 0.04 | 1.1 | 1.07 |  | 0.03 | 0.021 | 0.09 |  |  |  |  | 0.21 |  | 0.015 |  | 0.007 | 0 | 1030 | 630 |  |  |  | 2.8 | 55.71524 | [5 empty] | 550 | 108 | 82719.8 | 14 | 12
68 | 84.347 | 0.2 | 11 | 0.59 | 0.5 | 0.78 | 0.04 | 1.1 | 1.07 |  | 0.03 | 0.021 | 0.09 |  |  |  |  | 0.21 |  | 0.015 |  | 0.007 | 0 | 1030 | 630 |  |  |  | 2.8 | 55.71524 | [5 empty] | 600 | 294 | 47.2 | 24 | 83
68 | 84.347 | 0.2 | 11 | 0.59 | 0.5 | 0.78 | 0.04 | 1.1 | 1.07 |  | 0.03 | 0.021 | 0.09 |  |  |  |  | 0.21 |  | 0.015 |  | 0.007 | 0 | 1030 | 630 |  |  |  | 2.8 | 55.71524 | [5 empty] | 600 | 216 | 690.9 | 23 | 74 | 0.00239 |  |  | 43 | 240 | 480 | 654 | 413
68 | 84.347 | 0.2 | 11 | 0.59 | 0.5 | 0.78 | 0.04 | 1.1 | 1.07 |  | 0.03 | 0.021 | 0.09 |  |  |  |  | 0.21 |  | 0.015 |  | 0.007 | 0 | 1030 | 630 |  |  |  | 2.8 | 55.71524 | [5 empty] | 600 | 157 | 2287.6 | 20 | 39
68 | 84.347 | 0.2 | 11 | 0.59 | 0.5 | 0.78 | 0.04 | 1.1 | 1.07 |  | 0.03 | 0.021 | 0.09 |  |  |  |  | 0.21 |  | 0.015 |  | 0.007 | 0 | 1030 | 630 |  |  |  | 2.8 | 55.71524 | [5 empty] | 600 | 98 | 10201.2 | 8 | 7
68 | 84.347 | 0.2 | 11 | 0.59 | 0.5 | 0.78 | 0.04 | 1.1 | 1.07 |  | 0.03 | 0.021 | 0.09 |  |  |  |  | 0.21 |  | 0.015 |  | 0.007 | 0 | 1030 | 630 |  |  |  | 2.8 | 55.71524 | [5 empty] | 600 | 69 | 38945.6 | 12 | 19
68 | 84.347 | 0.2 | 11 | 0.59 | 0.5 | 0.78 | 0.04 | 1.1 | 1.07 |  | 0.03 | 0.021 | 0.09 |  |  |  |  | 0.21 |  | 0.015 |  | 0.007 | 0 | 1030 | 630 |  |  |  | 2.8 | 55.71524 | [5 empty] | 600 | 53 | 94403.8 | 16 | 25
68 | 84.347 | 0.2 | 11 | 0.59 | 0.5 | 0.78 | 0.04 | 1.1 | 1.07 |  | 0.03 | 0.021 | 0.09 |  |  |  |  | 0.21 |  | 0.015 |  | 0.007 | 0 | 1030 | 630 |  |  |  | 2.8 | 55.71524 | [5 empty] | 650 | 137 | 86.5 | 35 | 90
68 | 84.347 | 0.2 | 11 | 0.59 | 0.5 | 0.78 | 0.04 | 1.1 | 1.07 |  | 0.03 | 0.021 | 0.09 |  |  |  |  | 0.21 |  | 0.015 |  | 0.007 | 0 | 1030 | 630 |  |  |  | 2.8 | 55.71524 | [5 empty] | 650 | 98 | 375.4 | 32 | 85 | 0.00779 |  |  | 44 | 100 | 178 | 302 | 136
68 | 84.347 | 0.2 | 11 | 0.59 | 0.5 | 0.78 | 0.04 | 1.1 | 1.07 |  | 0.03 | 0.021 | 0.09 |  |  |  |  | 0.21 |  | 0.015 |  | 0.007 | 0 | 1030 | 630 |  |  |  | 2.8 | 55.71524 | [5 empty] | 650 | 69 | 1601 | 28 | 63 | 0.00258 |  |  | 135 | 331 | 668 | 1210 | 732
68 | 84.347 | 0.2 | 11 | 0.59 | 0.5 | 0.78 | 0.04 | 1.1 | 1.07 |  | 0.03 | 0.021 | 0.09 |  |  |  |  | 0.21 |  | 0.015 |  | 0.007 | 0 | 1030 | 630 |  |  |  | 2.8 | 55.71524 | [5 empty] | 650 | 47 | 7507 | 36 | 64
69 | 84.291 | 0.23 | 11.3 | 0.55 | 0.37 | 0.64 | 0.04 | 1.2 | 0.96 |  | 0.039 | 0.023 | 0.11 |  |  |  |  | 0.22 |  | 0.019 |  | 0.008 | 0 | 1030 | 630 |  |  |  | 3 | 64 | 23.9 | 774 | 998 | 16 | 50
69 | 84.291 | 0.23 | 11.3 | 0.55 | 0.37 | 0.64 | 0.04 | 1.2 | 0.96 |  | 0.039 | 0.023 | 0.11 |  |  |  |  | 0.22 |  | 0.019 |  | 0.008 | 0 | 1030 | 630 |  |  |  | 3 | 64 | 100 | 718 | 931 | 15 | 53
69 | 84.291 | 0.23 | 11.3 | 0.55 | 0.37 | 0.64 | 0.04 | 1.2 | 0.96 |  | 0.039 | 0.023 | 0.11 |  |  |  |  | 0.22 |  | 0.019 |  | 0.008 | 0 | 1030 | 630 |  |  |  | 3 | 64 | 200 | 707 | 886 | 14 | 53
69 | 84.291 | 0.23 | 11.3 | 0.55 | 0.37 | 0.64 | 0.04 | 1.2 | 0.96 |  | 0.039 | 0.023 | 0.11 |  |  |  |  | 0.22 |  | 0.019 |  | 0.008 | 0 | 1030 | 630 |  |  |  | 3 | 64 | 300 | 667 | 848 | 13 | 51
69 | 84.291 | 0.23 | 11.3 | 0.55 | 0.37 | 0.64 | 0.04 | 1.2 | 0.96 |  | 0.039 | 0.023 | 0.11 |  |  |  |  | 0.22 |  | 0.019 |  | 0.008 | 0 | 1030 | 630 |  |  |  | 3 | 64 | 400 | 627 | 808 | 13 | 47
69 | 84.291 | 0.23 | 11.3 | 0.55 | 0.37 | 0.64 | 0.04 | 1.2 | 0.96 |  | 0.039 | 0.023 | 0.11 |  |  |  |  | 0.22 |  | 0.019 |  | 0.008 | 0 | 1030 | 630 |  |  |  | 3 | 64 | 450 | 611 | 774 | 14 | 50
69 | 84.291 | 0.23 | 11.3 | 0.55 | 0.37 | 0.64 | 0.04 | 1.2 | 0.96 |  | 0.039 | 0.023 | 0.11 |  |  |  |  | 0.22 |  | 0.019 |  | 0.008 | 0 | 1030 | 630 |  |  |  | 3 | 64 | 500 | 555 | 698 | 19 | 68
69 | 84.291 | 0.23 | 11.3 | 0.55 | 0.37 | 0.64 | 0.04 | 1.2 | 0.96 |  | 0.039 | 0.023 | 0.11 |  |  |  |  | 0.22 |  | 0.019 |  | 0.008 | 0 | 1030 | 630 |  |  |  | 3 | 64 | 550 | 493 | 607 | 29 | 82
69 | 84.291 | 0.23 | 11.3 | 0.55 | 0.37 | 0.64 | 0.04 | 1.2 | 0.96 |  | 0.039 | 0.023 | 0.11 |  |  |  |  | 0.22 |  | 0.019 |  | 0.008 | 0 | 1030 | 630 |  |  |  | 3 | 64 | 600 | 360 | 493 | 31 | 88
69 | 84.291 | 0.23 | 11.3 | 0.55 | 0.37 | 0.64 | 0.04 | 1.2 | 0.96 |  | 0.039 | 0.023 | 0.11 |  |  |  |  | 0.22 |  | 0.019 |  | 0.008 | 0 | 1030 | 630 |  |  |  | 3 | 64 | 650 | 265 | 402 | 42 | 93
69 | 84.291 | 0.23 | 11.3 | 0.55 | 0.37 | 0.64 | 0.04 | 1.2 | 0.96 |  | 0.039 | 0.023 | 0.11 |  |  |  |  | 0.22 |  | 0.019 |  | 0.008 | 0 | 1030 | 630 |  |  |  | 3 | 64 | [5 empty] | 500 | 510 | 63.9 | 25 | 64
69 | 84.291 | 0.23 | 11.3 | 0.55 | 0.37 | 0.64 | 0.04 | 1.2 | 0.96 |  | 0.039 | 0.023 | 0.11 |  |  |  |  | 0.22 |  | 0.019 |  | 0.008 | 0 | 1030 | 630 |  |  |  | 3 | 64 | [5 empty] | 500 | 471 | 340.3 | 24 | 69 | 0.0102 |  |  | 1 | 20 | 112 | 278 | 214
69 | 84.291 | 0.23 | 11.3 | 0.55 | 0.37 | 0.64 | 0.04 | 1.2 | 0.96 |  | 0.039 | 0.023 | 0.11 |  |  |  |  | 0.22 |  | 0.019 |  | 0.008 | 0 | 1030 | 630 |  |  |  | 3 | 64 | [5 empty] | 500 | 431 | 1929.6 | 25 | 72
69 | 84.291 | 0.23 | 11.3 | 0.55 | 0.37 | 0.64 | 0.04 | 1.2 | 0.96 |  | 0.039 | 0.023 | 0.11 |  |  |  |  | 0.22 |  | 0.019 |  | 0.008 | 0 | 1030 | 630 |  |  |  | 3 | 64 | [5 empty] | 500 | 412 | 5606.7 | 30 | 69
69 | 84.291 | 0.23 | 11.3 | 0.55 | 0.37 | 0.64 | 0.04 | 1.2 | 0.96 |  | 0.039 | 0.023 | 0.11 |  |  |  |  | 0.22 |  | 0.019 |  | 0.008 | 0 | 1030 | 630 |  |  |  | 3 | 64 | [5 empty] | 500 | 373 | 15207.2 | 18 | 62 | 0.00014 |  |  | 57 | 853 | 4870 | 14500 | 11700
69 | 84.291 | 0.23 | 11.3 | 0.55 | 0.37 | 0.64 | 0.04 | 1.2 | 0.96 |  | 0.039 | 0.023 | 0.11 |  |  |  |  | 0.22 |  | 0.019 |  | 0.008 | 0 | 1030 | 630 |  |  |  | 3 | 64 | [5 empty] | 500 | 333 | 29695 | 17 | 61 | 4.17e-05 |  |  | 537 | 4080 | 22000 | 29000 | 21900
69 | 84.291 | 0.23 | 11.3 | 0.55 | 0.37 | 0.64 | 0.04 | 1.2 | 0.96 |  | 0.039 | 0.023 | 0.11 |  |  |  |  | 0.22 |  | 0.019 |  | 0.008 | 0 | 1030 | 630 |  |  |  | 3 | 64 | [5 empty] | 500 | 294 | 44300 | 21 | 65 | 1.89e-05 |  |  | 2410 | 23600 | 37500 | 43200 | 30300
69 | 84.291 | 0.23 | 11.3 | 0.55 | 0.37 | 0.64 | 0.04 | 1.2 | 0.96 |  | 0.039 | 0.023 | 0.11 |  |  |  |  | 0.22 |  | 0.019 |  | 0.008 | 0 | 1030 | 630 |  |  |  | 3 | 64 | [5 empty] | 500 | 235 | 91840.6 | 25 | 59 | 5.89e-06 |  |  | 24200 | 52000 | 66500 | 82800 | 47200
69 | 84.291 | 0.23 | 11.3 | 0.55 | 0.37 | 0.64 | 0.04 | 1.2 | 0.96 |  | 0.039 | 0.023 | 0.11 |  |  |  |  | 0.22 |  | 0.019 |  | 0.008 | 0 | 1030 | 630 |  |  |  | 3 | 64 | [5 empty] | 550 | 373 | 146.2 | 26 | 75
69 | 84.291 | 0.23 | 11.3 | 0.55 | 0.37 | 0.64 | 0.04 | 1.2 | 0.96 |  | 0.039 | 0.023 | 0.11 |  |  |  |  | 0.22 |  | 0.019 |  | 0.008 | 0 | 1030 | 630 |  |  |  | 3 | 64 | [5 empty] | 550 | 373 | 208.9 | 30 | 76 | 0.0242 |  |  |  | 4 | 32 | 144 | 137
69 | 84.291 | 0.23 | 11.3 | 0.55 | 0.37 | 0.64 | 0.04 | 1.2 | 0.96 |  | 0.039 | 0.023 | 0.11 |  |  |  |  | 0.22 |  | 0.019 |  | 0.008 | 0 | 1030 | 630 |  |  |  | 3 | 64 | [5 empty] | 550 | 333 | 1018.1 | 22 | 70 | 0.00327 |  |  | 2 | 28 | 223 | 866 | 714
69 | 84.291 | 0.23 | 11.3 | 0.55 | 0.37 | 0.64 | 0.04 | 1.2 | 0.96 |  | 0.039 | 0.023 | 0.11 |  |  |  |  | 0.22 |  | 0.019 |  | 0.008 | 0 | 1030 | 630 |  |  |  | 3 | 64 | [5 empty] | 550 | 294 | 4142 | 16 | 51 | 0.000507 |  |  | 12 | 270 | 1970 | 3850 | 2710
69 | 84.291 | 0.23 | 11.3 | 0.55 | 0.37 | 0.64 | 0.04 | 1.2 | 0.96 |  | 0.039 | 0.023 | 0.11 |  |  |  |  | 0.22 |  | 0.019 |  | 0.008 | 0 | 1030 | 630 |  |  |  | 3 | 64 | [5 empty] | 550 | 265 | 7258.2 | 10 | 34 | 0.00022 |  |  | 125 | 1820 | 5130 | 7110 | 4700
69 | 84.291 | 0.23 | 11.3 | 0.55 | 0.37 | 0.64 | 0.04 | 1.2 | 0.96 |  | 0.039 | 0.023 | 0.11 |  |  |  |  | 0.22 |  | 0.019 |  | 0.008 | 0 | 1030 | 630 |  |  |  | 3 | 64 | [5 empty] | 550 | 235 | 12043.4 | 11 | 22 | 0.000115 |  |  | 408 | 4010 | 8570 | 11500 | 6960
69 | 84.291 | 0.23 | 11.3 | 0.55 | 0.37 | 0.64 | 0.04 | 1.2 | 0.96 |  | 0.039 | 0.023 | 0.11 |  |  |  |  | 0.22 |  | 0.019 |  | 0.008 | 0 | 1030 | 630 |  |  |  | 3 | 64 | [5 empty] | 550 | 216 | 14967.3 | 4 | 3 | 7.78e-05 |  |  | 678 | 6520 | 12300 |  | 9700
69 | 84.291 | 0.23 | 11.3 | 0.55 | 0.37 | 0.64 | 0.04 | 1.2 | 0.96 |  | 0.039 | 0.023 | 0.11 |  |  |  |  | 0.22 |  | 0.019 |  | 0.008 | 0 | 1030 | 630 |  |  |  | 3 | 64 | [5 empty] | 550 | 196 | 26681.8 | 9 | 18
69 | 84.291 | 0.23 | 11.3 | 0.55 | 0.37 | 0.64 | 0.04 | 1.2 | 0.96 |  | 0.039 | 0.023 | 0.11 |  |  |  |  | 0.22 |  | 0.019 |  | 0.008 | 0 | 1030 | 630 |  |  |  | 3 | 64 | [5 empty] | 550 | 176 | 32203.4 | 5 | 2
69 | 84.291 | 0.23 | 11.3 | 0.55 | 0.37 | 0.64 | 0.04 | 1.2 | 0.96 |  | 0.039 | 0.023 | 0.11 |  |  |  |  | 0.22 |  | 0.019 |  | 0.008 | 0 | 1030 | 630 |  |  |  | 3 | 64 | [5 empty] | 550 | 157 | 49860.4 | 5 | 5
69 | 84.291 | 0.23 | 11.3 | 0.55 | 0.37 | 0.64 | 0.04 | 1.2 | 0.96 |  | 0.039 | 0.023 | 0.11 |  |  |  |  | 0.22 |  | 0.019 |  | 0.008 | 0 | 1030 | 630 |  |  |  | 3 | 64 | [5 empty] | 550 | 118 | 64271.9 | 8 | 9 | 7.72e-06 |  |  | 34400 | 49600 | 56900 | 64700 | 43800
69 | 84.291 | 0.23 | 11.3 | 0.55 | 0.37 | 0.64 | 0.04 | 1.2 | 0.96 |  | 0.039 | 0.023 | 0.11 |  |  |  |  | 0.22 |  | 0.019 |  | 0.008 | 0 | 1030 | 630 |  |  |  | 3 | 64 | [5 empty] | 600 | 294 | 38.8 | 25 | 78
69 | 84.291 | 0.23 | 11.3 | 0.55 | 0.37 | 0.64 | 0.04 | 1.2 | 0.96 |  | 0.039 | 0.023 | 0.11 |  |  |  |  | 0.22 |  | 0.019 |  | 0.008 | 0 | 1030 | 630 |  |  |  | 3 | 64 | [5 empty] | 600 | 235 | 390.1 | 28 | 78 | 0.0061 |  |  | 4 | 51 | 206 | 356 | 238
69 | 84.291 | 0.23 | 11.3 | 0.55 | 0.37 | 0.64 | 0.04 | 1.2 | 0.96 |  | 0.039 | 0.023 | 0.11 |  |  |  |  | 0.22 |  | 0.019 |  | 0.008 | 0 | 1030 | 630 |  |  |  | 3 | 64 | [5 empty] | 600 | 216 | 542 | 23 | 59 | 0.00417 |  |  | 13 | 104 | 322 | 502 | 341
69 | 84.291 | 0.23 | 11.3 | 0.55 | 0.37 | 0.64 | 0.04 | 1.2 | 0.96 |  | 0.039 | 0.023 | 0.11 |  |  |  |  | 0.22 |  | 0.019 |  | 0.008 | 0 | 1030 | 630 |  |  |  | 3 | 64 | [5 empty] | 600 | 157 | 1914.1 | 17 | 35
69 | 84.291 | 0.23 | 11.3 | 0.55 | 0.37 | 0.64 | 0.04 | 1.2 | 0.96 |  | 0.039 | 0.023 | 0.11 |  |  |  |  | 0.22 |  | 0.019 |  | 0.008 | 0 | 1030 | 630 |  |  |  | 3 | 64 | [5 empty] | 600 | 118 | 5160.2 | 21 | 45 | 0.000257 |  |  | 1080 | 2090 | 3240 | 4520 | 1920
69 | 84.291 | 0.23 | 11.3 | 0.55 | 0.37 | 0.64 | 0.04 | 1.2 | 0.96 |  | 0.039 | 0.023 | 0.11 |  |  |  |  | 0.22 |  | 0.019 |  | 0.008 | 0 | 1030 | 630 |  |  |  | 3 | 64 | [5 empty] | 600 | 98 | 6822.5 | 20 | 39
69 | 84.291 | 0.23 | 11.3 | 0.55 | 0.37 | 0.64 | 0.04 | 1.2 | 0.96 |  | 0.039 | 0.023 | 0.11 |  |  |  |  | 0.22 |  | 0.019 |  | 0.008 | 0 | 1030 | 630 |  |  |  | 3 | 64 | [5 empty] | 600 | 69 | 17466.5 | 30 | 48
69 | 84.291 | 0.23 | 11.3 | 0.55 | 0.37 | 0.64 | 0.04 | 1.2 | 0.96 |  | 0.039 | 0.023 | 0.11 |  |  |  |  | 0.22 |  | 0.019 |  | 0.008 | 0 | 1030 | 630 |  |  |  | 3 | 64 | [5 empty] | 600 | 61 | 33552 | 18 | 16
69 | 84.291 | 0.23 | 11.3 | 0.55 | 0.37 | 0.64 | 0.04 | 1.2 | 0.96 |  | 0.039 | 0.023 | 0.11 |  |  |  |  | 0.22 |  | 0.019 |  | 0.008 | 0 | 1030 | 630 |  |  |  | 3 | 64 | [5 empty] | 600 | 53 | 71443.3 | 28 | 45
69 | 84.291 | 0.23 | 11.3 | 0.55 | 0.37 | 0.64 | 0.04 | 1.2 | 0.96 |  | 0.039 | 0.023 | 0.11 |  |  |  |  | 0.22 |  | 0.019 |  | 0.008 | 0 | 1030 | 630 |  |  |  | 3 | 64 | [5 empty] | 600 | 47 | 142363 | 27 | 42
69 | 84.291 | 0.23 | 11.3 | 0.55 | 0.37 | 0.64 | 0.04 | 1.2 | 0.96 |  | 0.039 | 0.023 | 0.11 |  |  |  |  | 0.22 |  | 0.019 |  | 0.008 | 0 | 1030 | 630 |  |  |  | 3 | 64 | [5 empty] | 650 | 137 | 81.4 | 29 | 83
69 | 84.291 | 0.23 | 11.3 | 0.55 | 0.37 | 0.64 | 0.04 | 1.2 | 0.96 |  | 0.039 | 0.023 | 0.11 |  |  |  |  | 0.22 |  | 0.019 |  | 0.008 | 0 | 1030 | 630 |  |  |  | 3 | 64 | [5 empty] | 650 | 118 | 189.1 | 38 | 88 | 0.0148 |  |  | 21 | 49 | 86 | 148 | 59
69 | 84.291 | 0.23 | 11.3 | 0.55 | 0.37 | 0.64 | 0.04 | 1.2 | 0.96 |  | 0.039 | 0.023 | 0.11 |  |  |  |  | 0.22 |  | 0.019 |  | 0.008 | 0 | 1030 | 630 |  |  |  | 3 | 64 | [5 empty] | 650 | 98 | 380.6 | 50 | 78 | 0.00761 |  |  | 43 | 100 | 174 | 286 | 132
69 | 84.291 | 0.23 | 11.3 | 0.55 | 0.37 | 0.64 | 0.04 | 1.2 | 0.96 |  | 0.039 | 0.023 | 0.11 |  |  |  |  | 0.22 |  | 0.019 |  | 0.008 | 0 | 1030 | 630 |  |  |  | 3 | 64 | [5 empty] | 650 | 69 | 1179.1 | 54 | 82 | 0.00287 |  |  | 136 | 298 | 506 | 826 | 389
69 | 84.291 | 0.23 | 11.3 | 0.55 | 0.37 | 0.64 | 0.04 | 1.2 | 0.96 |  | 0.039 | 0.023 | 0.11 |  |  |  |  | 0.22 |  | 0.019 |  | 0.008 | 0 | 1030 | 630 |  |  |  | 3 | 64 | [5 empty] | 650 | 47 | 5617 | 45 | 74
69 | 84.291 | 0.23 | 11.3 | 0.55 | 0.37 | 0.64 | 0.04 | 1.2 | 0.96 |  | 0.039 | 0.023 | 0.11 |  |  |  |  | 0.22 |  | 0.019 |  | 0.008 | 0 | 1030 | 630 |  |  |  | 3 | 64 | [5 empty] | 650 | 47 | 5026.7 | 38 | 80
69 | 84.291 | 0.23 | 11.3 | 0.55 | 0.37 | 0.64 | 0.04 | 1.2 | 0.96 |  | 0.039 | 0.023 | 0.11 |  |  |  |  | 0.22 |  | 0.019 |  | 0.008 | 0 | 1030 | 630 |  |  |  | 3 | 64 | [5 empty] | 650 | 35 | 14402.4 | 53 | 80
70 | 83.323 | 0.23 | 12.1 | 0.59 | 0.3 | 0.67 | 0.04 | 1.22 | 1.09 |  | 0.02 | 0.028 | 0.12 |  |  |  |  | 0.24 |  | 0.021 |  | 0.008 | 0 | 1030 | 630 |  |  |  | 3.4 | 84.44851 | 23.9 | 788 | 1007 | 16 | 52
70 | 83.323 | 0.23 | 12.1 | 0.59 | 0.3 | 0.67 | 0.04 | 1.22 | 1.09 |  | 0.02 | 0.028 | 0.12 |  |  |  |  | 0.24 |  | 0.021 |  | 0.008 | 0 | 1030 | 630 |  |  |  | 3.4 | 84.44851 | 100 | 746 | 939 | 16 | 57
70 | 83.323 | 0.23 | 12.1 | 0.59 | 0.3 | 0.67 | 0.04 | 1.22 | 1.09 |  | 0.02 | 0.028 | 0.12 |  |  |  |  | 0.24 |  | 0.021 |  | 0.008 | 0 | 1030 | 630 |  |  |  | 3.4 | 84.44851 | 200 | 781 | 903 | 14 | 54
70 | 83.323 | 0.23 | 12.1 | 0.59 | 0.3 | 0.67 | 0.04 | 1.22 | 1.09 |  | 0.02 | 0.028 | 0.12 |  |  |  |  | 0.24 |  | 0.021 |  | 0.008 | 0 | 1030 | 630 |  |  |  | 3.4 | 84.44851 | 300 | 695 | 860 | 13 | 53
70 | 83.323 | 0.23 | 12.1 | 0.59 | 0.3 | 0.67 | 0.04 | 1.22 | 1.09 |  | 0.02 | 0.028 | 0.12 |  |  |  |  | 0.24 |  | 0.021 |  | 0.008 | 0 | 1030 | 630 |  |  |  | 3.4 | 84.44851 | 400 | 639 | 810 | 13 | 53
70 | 83.323 | 0.23 | 12.1 | 0.59 | 0.3 | 0.67 | 0.04 | 1.22 | 1.09 |  | 0.02 | 0.028 | 0.12 |  |  |  |  | 0.24 |  | 0.021 |  | 0.008 | 0 | 1030 | 630 |  |  |  | 3.4 | 84.44851 | 450 | 636 | 786 | 14 | 55
70 | 83.323 | 0.23 | 12.1 | 0.59 | 0.3 | 0.67 | 0.04 | 1.22 | 1.09 |  | 0.02 | 0.028 | 0.12 |  |  |  |  | 0.24 |  | 0.021 |  | 0.008 | 0 | 1030 | 630 |  |  |  | 3.4 | 84.44851 | 500 | 585 | 705 | 19 | 70
70 | 83.323 | 0.23 | 12.1 | 0.59 | 0.3 | 0.67 | 0.04 | 1.22 | 1.09 |  | 0.02 | 0.028 | 0.12 |  |  |  |  | 0.24 |  | 0.021 |  | 0.008 | 0 | 1030 | 630 |  |  |  | 3.4 | 84.44851 | 550 | 490 | 617 | 24 | 80
70 | 83.323 | 0.23 | 12.1 | 0.59 | 0.3 | 0.67 | 0.04 | 1.22 | 1.09 |  | 0.02 | 0.028 | 0.12 |  |  |  |  | 0.24 |  | 0.021 |  | 0.008 | 0 | 1030 | 630 |  |  |  | 3.4 | 84.44851 | 600 | 374 | 527 | 31 | 87
70 | 83.323 | 0.23 | 12.1 | 0.59 | 0.3 | 0.67 | 0.04 | 1.22 | 1.09 |  | 0.02 | 0.028 | 0.12 |  |  |  |  | 0.24 |  | 0.021 |  | 0.008 | 0 | 1030 | 630 |  |  |  | 3.4 | 84.44851 | 650 | 271 | 409 | 32 | 92
70 | 83.323 | 0.23 | 12.1 | 0.59 | 0.3 | 0.67 | 0.04 | 1.22 | 1.09 |  | 0.02 | 0.028 | 0.12 |  |  |  |  | 0.24 |  | 0.021 |  | 0.008 | 0 | 1030 | 630 |  |  |  | 3.4 | 84.44851 | [5 empty] | 500 | 510 | 121 | 21 | 68
70 | 83.323 | 0.23 | 12.1 | 0.59 | 0.3 | 0.67 | 0.04 | 1.22 | 1.09 |  | 0.02 | 0.028 | 0.12 |  |  |  |  | 0.24 |  | 0.021 |  | 0.008 | 0 | 1030 | 630 |  |  |  | 3.4 | 84.44851 | [5 empty] | 500 | 471 | 870.6 | 25 | 71
70 | 83.323 | 0.23 | 12.1 | 0.59 | 0.3 | 0.67 | 0.04 | 1.22 | 1.09 |  | 0.02 | 0.028 | 0.12 |  |  |  |  | 0.24 |  | 0.021 |  | 0.008 | 0 | 1030 | 630 |  |  |  | 3.4 | 84.44851 | [5 empty] | 500 | 431 | 5105.1 | 21 | 71
70 | 83.323 | 0.23 | 12.1 | 0.59 | 0.3 | 0.67 | 0.04 | 1.22 | 1.09 |  | 0.02 | 0.028 | 0.12 |  |  |  |  | 0.24 |  | 0.021 |  | 0.008 | 0 | 1030 | 630 |  |  |  | 3.4 | 84.44851 | [5 empty] | 500 | 412 | 10679 | 21 | 70 | 0.000222 |  |  | 24 | 564 | 3480 | 9920 | 7730
70 | 83.323 | 0.23 | 12.1 | 0.59 | 0.3 | 0.67 | 0.04 | 1.22 | 1.09 |  | 0.02 | 0.028 | 0.12 |  |  |  |  | 0.24 |  | 0.021 |  | 0.008 | 0 | 1030 | 630 |  |  |  | 3.4 | 84.44851 | [5 empty] | 500 | 373 | 28403.7 | 21 | 70 | 4.74e-05 |  |  | 269 | 2750 | 19700 | 27600 | 20700
70 | 83.323 | 0.23 | 12.1 | 0.59 | 0.3 | 0.67 | 0.04 | 1.22 | 1.09 |  | 0.02 | 0.028 | 0.12 |  |  |  |  | 0.24 |  | 0.021 |  | 0.008 | 0 | 1030 | 630 |  |  |  | 3.4 | 84.44851 | [5 empty] | 500 | 333 | 45634.5 | 22 | 71 | 2.03e-05 |  |  | 1220 | 17000 | 37900 | 44600 | 32300
70 | 83.323 | 0.23 | 12.1 | 0.59 | 0.3 | 0.67 | 0.04 | 1.22 | 1.09 |  | 0.02 | 0.028 | 0.12 |  |  |  |  | 0.24 |  | 0.021 |  | 0.008 | 0 | 1030 | 630 |  |  |  | 3.4 | 84.44851 | [5 empty] | 500 | 294 | 62733.7 | 20 | 70 | 9.6e-06 |  |  | 4450 | 38100 | 53800 | 61600 | 40700
70 | 83.323 | 0.23 | 12.1 | 0.59 | 0.3 | 0.67 | 0.04 | 1.22 | 1.09 |  | 0.02 | 0.028 | 0.12 |  |  |  |  | 0.24 |  | 0.021 |  | 0.008 | 0 | 1030 | 630 |  |  |  | 3.4 | 84.44851 | [5 empty] | 500 | 265 | 79769 | 21 | 68 | 6.61e-06 |  |  | 11100 | 50000 | 67200 | 77400 | 48400
70 | 83.323 | 0.23 | 12.1 | 0.59 | 0.3 | 0.67 | 0.04 | 1.22 | 1.09 |  | 0.02 | 0.028 | 0.12 |  |  |  |  | 0.24 |  | 0.021 |  | 0.008 | 0 | 1030 | 630 |  |  |  | 3.4 | 84.44851 | [5 empty] | 550 | 373 | 421.7 | 26 | 77
70 | 83.323 | 0.23 | 12.1 | 0.59 | 0.3 | 0.67 | 0.04 | 1.22 | 1.09 |  | 0.02 | 0.028 | 0.12 |  |  |  |  | 0.24 |  | 0.021 |  | 0.008 | 0 | 1030 | 630 |  |  |  | 3.4 | 84.44851 | [5 empty] | 550 | 333 | 2109.1 | 23 | 73 | 0.00126 |  |  | 9 | 144 | 880 | 1940 | 1480
70 | 83.323 | 0.23 | 12.1 | 0.59 | 0.3 | 0.67 | 0.04 | 1.22 | 1.09 |  | 0.02 | 0.028 | 0.12 |  |  |  |  | 0.24 |  | 0.021 |  | 0.008 | 0 | 1030 | 630 |  |  |  | 3.4 | 84.44851 | [5 empty] | 550 | 294 | 6426.3 | 21 | 65 | 0.000295 |  |  | 93 | 1280 | 4120 | 6080 | 4320
70 | 83.323 | 0.23 | 12.1 | 0.59 | 0.3 | 0.67 | 0.04 | 1.22 | 1.09 |  | 0.02 | 0.028 | 0.12 |  |  |  |  | 0.24 |  | 0.021 |  | 0.008 | 0 | 1030 | 630 |  |  |  | 3.4 | 84.44851 | [5 empty] | 550 | 265 | 11431.5 | 12 | 43 | 0.000133 |  |  | 215 | 2570 | 7790 | 11100 | 7010
70 | 83.323 | 0.23 | 12.1 | 0.59 | 0.3 | 0.67 | 0.04 | 1.22 | 1.09 |  | 0.02 | 0.028 | 0.12 |  |  |  |  | 0.24 |  | 0.021 |  | 0.008 | 0 | 1030 | 630 |  |  |  | 3.4 | 84.44851 | [5 empty] | 550 | 235 | 21534.8 | 21 | 46 | 5.71e-05 |  |  | 1350 | 9270 | 16300 | 20600 | 12300
70 | 83.323 | 0.23 | 12.1 | 0.59 | 0.3 | 0.67 | 0.04 | 1.22 | 1.09 |  | 0.02 | 0.028 | 0.12 |  |  |  |  | 0.24 |  | 0.021 |  | 0.008 | 0 | 1030 | 630 |  |  |  | 3.4 | 84.44851 | [5 empty] | 550 | 216 | 28637 | 7 | 12 | 3.65e-05 |  |  | 5000 | 15800 | 23700 | 28400 | 17700
70 | 83.323 | 0.23 | 12.1 | 0.59 | 0.3 | 0.67 | 0.04 | 1.22 | 1.09 |  | 0.02 | 0.028 | 0.12 |  |  |  |  | 0.24 |  | 0.021 |  | 0.008 | 0 | 1030 | 630 |  |  |  | 3.4 | 84.44851 | [5 empty] | 550 | 196 | 41553.8 | 8 | 9
70 | 83.323 | 0.23 | 12.1 | 0.59 | 0.3 | 0.67 | 0.04 | 1.22 | 1.09 |  | 0.02 | 0.028 | 0.12 |  |  |  |  | 0.24 |  | 0.021 |  | 0.008 | 0 | 1030 | 630 |  |  |  | 3.4 | 84.44851 | [5 empty] | 550 | 176 | 63524.2 | 13 | 20
70 | 83.323 | 0.23 | 12.1 | 0.59 | 0.3 | 0.67 | 0.04 | 1.22 | 1.09 |  | 0.02 | 0.028 | 0.12 |  |  |  |  | 0.24 |  | 0.021 |  | 0.008 | 0 | 1030 | 630 |  |  |  | 3.4 | 84.44851 | [5 empty] | 550 | 157 | 86630.2 | 8 | 11
70 | 83.323 | 0.23 | 12.1 | 0.59 | 0.3 | 0.67 | 0.04 | 1.22 | 1.09 |  | 0.02 | 0.028 | 0.12 |  |  |  |  | 0.24 |  | 0.021 |  | 0.008 | 0 | 1030 | 630 |  |  |  | 3.4 | 84.44851 | [5 empty] | 600 | 294 | 87.7 | 28 | 82
70 | 83.323 | 0.23 | 12.1 | 0.59 | 0.3 | 0.67 | 0.04 | 1.22 | 1.09 |  | 0.02 | 0.028 | 0.12 |  |  |  |  | 0.24 |  | 0.021 |  | 0.008 | 0 | 1030 | 630 |  |  |  | 3.4 | 84.44851 | [5 empty] | 600 | 216 | 983.2 | 30 | 75 | 0.00178 |  |  | 32 | 280 | 662 | 918 | 614
70 | 83.323 | 0.23 | 12.1 | 0.59 | 0.3 | 0.67 | 0.04 | 1.22 | 1.09 |  | 0.02 | 0.028 | 0.12 |  |  |  |  | 0.24 |  | 0.021 |  | 0.008 | 0 | 1030 | 630 |  |  |  | 3.4 | 84.44851 | [5 empty] | 600 | 157 | 3191.6 | 19 | 60
70 | 83.323 | 0.23 | 12.1 | 0.59 | 0.3 | 0.67 | 0.04 | 1.22 | 1.09 |  | 0.02 | 0.028 | 0.12 |  |  |  |  | 0.24 |  | 0.021 |  | 0.008 | 0 | 1030 | 630 |  |  |  | 3.4 | 84.44851 | [5 empty] | 600 | 98 | 12257 | 11 | 16
70 | 83.323 | 0.23 | 12.1 | 0.59 | 0.3 | 0.67 | 0.04 | 1.22 | 1.09 |  | 0.02 | 0.028 | 0.12 |  |  |  |  | 0.24 |  | 0.021 |  | 0.008 | 0 | 1030 | 630 |  |  |  | 3.4 | 84.44851 | [5 empty] | 600 | 69 | 46545.5 | 15 | 13
70 | 83.323 | 0.23 | 12.1 | 0.59 | 0.3 | 0.67 | 0.04 | 1.22 | 1.09 |  | 0.02 | 0.028 | 0.12 |  |  |  |  | 0.24 |  | 0.021 |  | 0.008 | 0 | 1030 | 630 |  |  |  | 3.4 | 84.44851 | [5 empty] | 600 | 53 | 88939.5 | 14 | 12
70 | 83.323 | 0.23 | 12.1 | 0.59 | 0.3 | 0.67 | 0.04 | 1.22 | 1.09 |  | 0.02 | 0.028 | 0.12 |  |  |  |  | 0.24 |  | 0.021 |  | 0.008 | 0 | 1030 | 630 |  |  |  | 3.4 | 84.44851 | [5 empty] | 650 | 137 | 103.8 | 30 | 88
70 | 83.323 | 0.23 | 12.1 | 0.59 | 0.3 | 0.67 | 0.04 | 1.22 | 1.09 |  | 0.02 | 0.028 | 0.12 |  |  |  |  | 0.24 |  | 0.021 |  | 0.008 | 0 | 1030 | 630 |  |  |  | 3.4 | 84.44851 | [5 empty] | 650 | 98 | 514.2 | 42 | 86 | 0.00586 |  |  | 57 | 130 | 240 | 413 | 190
70 | 83.323 | 0.23 | 12.1 | 0.59 | 0.3 | 0.67 | 0.04 | 1.22 | 1.09 |  | 0.02 | 0.028 | 0.12 |  |  |  |  | 0.24 |  | 0.021 |  | 0.008 | 0 | 1030 | 630 |  |  |  | 3.4 | 84.44851 | [5 empty] | 650 | 69 | 1929.5 | 38 | 72 | 0.00173 |  |  | 192 | 484 | 958 | 1550 | 960
70 | 83.323 | 0.23 | 12.1 | 0.59 | 0.3 | 0.67 | 0.04 | 1.22 | 1.09 |  | 0.02 | 0.028 | 0.12 |  |  |  |  | 0.24 |  | 0.021 |  | 0.008 | 0 | 1030 | 630 |  |  |  | 3.4 | 84.44851 | [5 empty] | 650 | 47 | 6402.2 | 28 | 30
70 | 83.323 | 0.23 | 12.1 | 0.59 | 0.3 | 0.67 | 0.04 | 1.22 | 1.09 |  | 0.02 | 0.028 | 0.12 |  |  |  |  | 0.24 |  | 0.021 |  | 0.008 | 0 | 1030 | 630 |  |  |  | 3.4 | 84.44851 | [5 empty] | 650 | 47 | 6830.2 | 35 | 46
70 | 83.323 | 0.23 | 12.1 | 0.59 | 0.3 | 0.67 | 0.04 | 1.22 | 1.09 |  | 0.02 | 0.028 | 0.12 |  |  |  |  | 0.24 |  | 0.021 |  | 0.008 | 0 | 1030 | 630 |  |  |  | 3.4 | 84.44851 | [5 empty] | 650 | 35 | 15596 | 13 | 29
71 | 83.793 | 0.19 | 11.4 | 0.87 | 0.33 | 0.9 | 0.12 | 0.91 | 1.07 |  | 0.007 | 0.029 | 0.11 |  |  |  |  | 0.24 |  | 0.02 |  | 0.011 | 0 | 1030 | 630 |  |  |  | 1.4 | 21.11213 | 23.9 | 828 | 1019 | 14 | 37
71 | 83.793 | 0.19 | 11.4 | 0.87 | 0.33 | 0.9 | 0.12 | 0.91 | 1.07 |  | 0.007 | 0.029 | 0.11 |  |  |  |  | 0.24 |  | 0.02 |  | 0.011 | 0 | 1030 | 630 |  |  |  | 1.4 | 21.11213 | 100 | 797 | 958 | 13 | 35
71 | 83.793 | 0.19 | 11.4 | 0.87 | 0.33 | 0.9 | 0.12 | 0.91 | 1.07 |  | 0.007 | 0.029 | 0.11 |  |  |  |  | 0.24 |  | 0.02 |  | 0.011 | 0 | 1030 | 630 |  |  |  | 1.4 | 21.11213 | 200 | 759 | 910 | 12 | 37
71 | 83.793 | 0.19 | 11.4 | 0.87 | 0.33 | 0.9 | 0.12 | 0.91 | 1.07 |  | 0.007 | 0.029 | 0.11 |  |  |  |  | 0.24 |  | 0.02 |  | 0.011 | 0 | 1030 | 630 |  |  |  | 1.4 | 21.11213 | 300 | 728 | 873 | 10 | 33
71 | 83.793 | 0.19 | 11.4 | 0.87 | 0.33 | 0.9 | 0.12 | 0.91 | 1.07 |  | 0.007 | 0.029 | 0.11 |  |  |  |  | 0.24 |  | 0.02 |  | 0.011 | 0 | 1030 | 630 |  |  |  | 1.4 | 21.11213 | 400 | 658 | 829 | 9 | 30
71 | 83.793 | 0.19 | 11.4 | 0.87 | 0.33 | 0.9 | 0.12 | 0.91 | 1.07 |  | 0.007 | 0.029 | 0.11 |  |  |  |  | 0.24 |  | 0.02 |  | 0.011 | 0 | 1030 | 630 |  |  |  | 1.4 | 21.11213 | 450 | 625 | 779 | 11 | 33
71 | 83.793 | 0.19 | 11.4 | 0.87 | 0.33 | 0.9 | 0.12 | 0.91 | 1.07 |  | 0.007 | 0.029 | 0.11 |  |  |  |  | 0.24 |  | 0.02 |  | 0.011 | 0 | 1030 | 630 |  |  |  | 1.4 | 21.11213 | 500 | 588 | 709 | 17 | 46
71 | 83.793 | 0.19 | 11.4 | 0.87 | 0.33 | 0.9 | 0.12 | 0.91 | 1.07 |  | 0.007 | 0.029 | 0.11 |  |  |  |  | 0.24 |  | 0.02 |  | 0.011 | 0 | 1030 | 630 |  |  |  | 1.4 | 21.11213 | 550 | 483 | 614 | 26 | 75
71 | 83.793 | 0.19 | 11.4 | 0.87 | 0.33 | 0.9 | 0.12 | 0.91 | 1.07 |  | 0.007 | 0.029 | 0.11 |  |  |  |  | 0.24 |  | 0.02 |  | 0.011 | 0 | 1030 | 630 |  |  |  | 1.4 | 21.11213 | 600 | 405 | 507 | 30 | 83
71 | 83.793 | 0.19 | 11.4 | 0.87 | 0.33 | 0.9 | 0.12 | 0.91 | 1.07 |  | 0.007 | 0.029 | 0.11 |  |  |  |  | 0.24 |  | 0.02 |  | 0.011 | 0 | 1030 | 630 |  |  |  | 1.4 | 21.11213 | 650 | 283 | 422 | 29 | 87
71 | 83.793 | 0.19 | 11.4 | 0.87 | 0.33 | 0.9 | 0.12 | 0.91 | 1.07 |  | 0.007 | 0.029 | 0.11 |  |  |  |  | 0.24 |  | 0.02 |  | 0.011 | 0 | 1030 | 630 |  |  |  | 1.4 | 21.11213 | [5 empty] | 500 | 510 | 56.3 | 18 | 53
71 | 83.793 | 0.19 | 11.4 | 0.87 | 0.33 | 0.9 | 0.12 | 0.91 | 1.07 |  | 0.007 | 0.029 | 0.11 |  |  |  |  | 0.24 |  | 0.02 |  | 0.011 | 0 | 1030 | 630 |  |  |  | 1.4 | 21.11213 | [5 empty] | 500 | 471 | 384.6 | 23 | 56
71 | 83.793 | 0.19 | 11.4 | 0.87 | 0.33 | 0.9 | 0.12 | 0.91 | 1.07 |  | 0.007 | 0.029 | 0.11 |  |  |  |  | 0.24 |  | 0.02 |  | 0.011 | 0 | 1030 | 630 |  |  |  | 1.4 | 21.11213 | [5 empty] | 500 | 431 | 2888.4 | 15 | 42
71 | 83.793 | 0.19 | 11.4 | 0.87 | 0.33 | 0.9 | 0.12 | 0.91 | 1.07 |  | 0.007 | 0.029 | 0.11 |  |  |  |  | 0.24 |  | 0.02 |  | 0.011 | 0 | 1030 | 630 |  |  |  | 1.4 | 21.11213 | [5 empty] | 500 | 412 | 6040.2 | 11 | 25 | 0.000489 |  |  | 29 | 496 | 2100 | 5630 | 4730
71 | 83.793 | 0.19 | 11.4 | 0.87 | 0.33 | 0.9 | 0.12 | 0.91 | 1.07 |  | 0.007 | 0.029 | 0.11 |  |  |  |  | 0.24 |  | 0.02 |  | 0.011 | 0 | 1030 | 630 |  |  |  | 1.4 | 21.11213 | [5 empty] | 500 | 373 | 18346.4 | 13 | 34 | 6.89e-05 |  |  | 128 | 1960 | 12900 | 17800 | 13800
71 | 83.793 | 0.19 | 11.4 | 0.87 | 0.33 | 0.9 | 0.12 | 0.91 | 1.07 |  | 0.007 | 0.029 | 0.11 |  |  |  |  | 0.24 |  | 0.02 |  | 0.011 | 0 | 1030 | 630 |  |  |  | 1.4 | 21.11213 | [5 empty] | 500 | 333 | 29333.9 | 15 | 45 | 2.4e-05 |  |  | 523 | 12200 | 25100 | 28800 | 21100
71 | 83.793 | 0.19 | 11.4 | 0.87 | 0.33 | 0.9 | 0.12 | 0.91 | 1.07 |  | 0.007 | 0.029 | 0.11 |  |  |  |  | 0.24 |  | 0.02 |  | 0.011 | 0 | 1030 | 630 |  |  |  | 1.4 | 21.11213 | [5 empty] | 500 | 294 | 42341.9 | 18 | 56 | 1.23e-05 |  |  | 6720 | 29900 | 37800 | 41600 | 29400
71 | 83.793 | 0.19 | 11.4 | 0.87 | 0.33 | 0.9 | 0.12 | 0.91 | 1.07 |  | 0.007 | 0.029 | 0.11 |  |  |  |  | 0.24 |  | 0.02 |  | 0.011 | 0 | 1030 | 630 |  |  |  | 1.4 | 21.11213 | [5 empty] | 500 | 265 | 54598.6 | 26 | 67 | 1.06e-05 |  |  | 17900 | 37500 | 46700 | 52300 | 34600
71 | 83.793 | 0.19 | 11.4 | 0.87 | 0.33 | 0.9 | 0.12 | 0.91 | 1.07 |  | 0.007 | 0.029 | 0.11 |  |  |  |  | 0.24 |  | 0.02 |  | 0.011 | 0 | 1030 | 630 |  |  |  | 1.4 | 21.11213 | [5 empty] | 500 | 235 | 84568.1 | 20 | 58 | 6.14e-06 |  |  | 26000 | 48700 | 62800 | 78800 | 41100
71 | 83.793 | 0.19 | 11.4 | 0.87 | 0.33 | 0.9 | 0.12 | 0.91 | 1.07 |  | 0.007 | 0.029 | 0.11 |  |  |  |  | 0.24 |  | 0.02 |  | 0.011 | 0 | 1030 | 630 |  |  |  | 1.4 | 21.11213 | [5 empty] | 550 | 373 | 216.4 | 20 | 58
71 | 83.793 | 0.19 | 11.4 | 0.87 | 0.33 | 0.9 | 0.12 | 0.91 | 1.07 |  | 0.007 | 0.029 | 0.11 |  |  |  |  | 0.24 |  | 0.02 |  | 0.011 | 0 | 1030 | 630 |  |  |  | 1.4 | 21.11213 | [5 empty] | 550 | 333 | 1786.6 | 22 | 49 | 0.00138 |  |  | 4 | 70 | 654 | 1630 | 1200
71 | 83.793 | 0.19 | 11.4 | 0.87 | 0.33 | 0.9 | 0.12 | 0.91 | 1.07 |  | 0.007 | 0.029 | 0.11 |  |  |  |  | 0.24 |  | 0.02 |  | 0.011 | 0 | 1030 | 630 |  |  |  | 1.4 | 21.11213 | [5 empty] | 550 | 294 | 6137.8 | 10 | 26 | 0.000238 |  |  | 51 | 1130 | 4380 | 6040 | 4370
71 | 83.793 | 0.19 | 11.4 | 0.87 | 0.33 | 0.9 | 0.12 | 0.91 | 1.07 |  | 0.007 | 0.029 | 0.11 |  |  |  |  | 0.24 |  | 0.02 |  | 0.011 | 0 | 1030 | 630 |  |  |  | 1.4 | 21.11213 | [5 empty] | 550 | 265 | 11718.9 | 9 | 26 | 0.000111 |  |  | 223 | 3630 | 8940 | 11500 | 7780
71 | 83.793 | 0.19 | 11.4 | 0.87 | 0.33 | 0.9 | 0.12 | 0.91 | 1.07 |  | 0.007 | 0.029 | 0.11 |  |  |  |  | 0.24 |  | 0.02 |  | 0.011 | 0 | 1030 | 630 |  |  |  | 1.4 | 21.11213 | [5 empty] | 550 | 235 | 19821.8 | 12 | 29 | 6.06e-05 |  |  | 792 | 8430 | 15700 | 19400 | 12500
71 | 83.793 | 0.19 | 11.4 | 0.87 | 0.33 | 0.9 | 0.12 | 0.91 | 1.07 |  | 0.007 | 0.029 | 0.11 |  |  |  |  | 0.24 |  | 0.02 |  | 0.011 | 0 | 1030 | 630 |  |  |  | 1.4 | 21.11213 | [5 empty] | 550 | 216 | 28827.9 | 6 | 17 | 3.56e-05 |  |  | 2140 | 15300 | 25200 | 28800 | 20700
71 | 83.793 | 0.19 | 11.4 | 0.87 | 0.33 | 0.9 | 0.12 | 0.91 | 1.07 |  | 0.007 | 0.029 | 0.11 |  |  |  |  | 0.24 |  | 0.02 |  | 0.011 | 0 | 1030 | 630 |  |  |  | 1.4 | 21.11213 | [5 empty] | 550 | 196 | 43299.1 | 11 | 16
71 | 83.793 | 0.19 | 11.4 | 0.87 | 0.33 | 0.9 | 0.12 | 0.91 | 1.07 |  | 0.007 | 0.029 | 0.11 |  |  |  |  | 0.24 |  | 0.02 |  | 0.011 | 0 | 1030 | 630 |  |  |  | 1.4 | 21.11213 | [5 empty] | 550 | 176 | 62285.6 | 10 | 17
71 | 83.793 | 0.19 | 11.4 | 0.87 | 0.33 | 0.9 | 0.12 | 0.91 | 1.07 |  | 0.007 | 0.029 | 0.11 |  |  |  |  | 0.24 |  | 0.02 |  | 0.011 | 0 | 1030 | 630 |  |  |  | 1.4 | 21.11213 | [5 empty] | 550 | 157 | 95343.5 | 8 | 11
71 | 83.793 | 0.19 | 11.4 | 0.87 | 0.33 | 0.9 | 0.12 | 0.91 | 1.07 |  | 0.007 | 0.029 | 0.11 |  |  |  |  | 0.24 |  | 0.02 |  | 0.011 | 0 | 1030 | 630 |  |  |  | 1.4 | 21.11213 | [5 empty] | 600 | 294 | 51.8 | 25 | 76
71 | 83.793 | 0.19 | 11.4 | 0.87 | 0.33 | 0.9 | 0.12 | 0.91 | 1.07 |  | 0.007 | 0.029 | 0.11 |  |  |  |  | 0.24 |  | 0.02 |  | 0.011 | 0 | 1030 | 630 |  |  |  | 1.4 | 21.11213 | [5 empty] | 600 | 216 | 656 | 22 | 72 | 0.00278 |  |  | 18 | 170 | 427 | 612 | 394
71 | 83.793 | 0.19 | 11.4 | 0.87 | 0.33 | 0.9 | 0.12 | 0.91 | 1.07 |  | 0.007 | 0.029 | 0.11 |  |  |  |  | 0.24 |  | 0.02 |  | 0.011 | 0 | 1030 | 630 |  |  |  | 1.4 | 21.11213 | [5 empty] | 600 | 157 | 2640.3 | 22 | 53
71 | 83.793 | 0.19 | 11.4 | 0.87 | 0.33 | 0.9 | 0.12 | 0.91 | 1.07 |  | 0.007 | 0.029 | 0.11 |  |  |  |  | 0.24 |  | 0.02 |  | 0.011 | 0 | 1030 | 630 |  |  |  | 1.4 | 21.11213 | [5 empty] | 600 | 98 | 18408.7 | 13 | 20
71 | 83.793 | 0.19 | 11.4 | 0.87 | 0.33 | 0.9 | 0.12 | 0.91 | 1.07 |  | 0.007 | 0.029 | 0.11 |  |  |  |  | 0.24 |  | 0.02 |  | 0.011 | 0 | 1030 | 630 |  |  |  | 1.4 | 21.11213 | [5 empty] | 600 | 78 | 54109 | 10 | 15
71 | 83.793 | 0.19 | 11.4 | 0.87 | 0.33 | 0.9 | 0.12 | 0.91 | 1.07 |  | 0.007 | 0.029 | 0.11 |  |  |  |  | 0.24 |  | 0.02 |  | 0.011 | 0 | 1030 | 630 |  |  |  | 1.4 | 21.11213 | [5 empty] | 600 | 69 | 91220.2 | 9 | 14
71 | 83.793 | 0.19 | 11.4 | 0.87 | 0.33 | 0.9 | 0.12 | 0.91 | 1.07 |  | 0.007 | 0.029 | 0.11 |  |  |  |  | 0.24 |  | 0.02 |  | 0.011 | 0 | 1030 | 630 |  |  |  | 1.4 | 21.11213 | [5 empty] | 650 | 137 | 94.4 | 46 | 92
71 | 83.793 | 0.19 | 11.4 | 0.87 | 0.33 | 0.9 | 0.12 | 0.91 | 1.07 |  | 0.007 | 0.029 | 0.11 |  |  |  |  | 0.24 |  | 0.02 |  | 0.011 | 0 | 1030 | 630 |  |  |  | 1.4 | 21.11213 | [5 empty] | 650 | 98 | 581 | 36 | 88 | 0.0074 |  |  | 43 | 106 | 211 | 439 | 226
71 | 83.793 | 0.19 | 11.4 | 0.87 | 0.33 | 0.9 | 0.12 | 0.91 | 1.07 |  | 0.007 | 0.029 | 0.11 |  |  |  |  | 0.24 |  | 0.02 |  | 0.011 | 0 | 1030 | 630 |  |  |  | 1.4 | 21.11213 | [5 empty] | 650 | 69 | 2867.8 | 29 | 76 | 0.00139 |  |  | 195 | 546 | 1250 | 2290 | 1500
71 | 83.793 | 0.19 | 11.4 | 0.87 | 0.33 | 0.9 | 0.12 | 0.91 | 1.07 |  | 0.007 | 0.029 | 0.11 |  |  |  |  | 0.24 |  | 0.02 |  | 0.011 | 0 | 1030 | 630 |  |  |  | 1.4 | 21.11213 | [5 empty] | 650 | 47 | 16783.5 | 24 | 55
71 | 83.793 | 0.19 | 11.4 | 0.87 | 0.33 | 0.9 | 0.12 | 0.91 | 1.07 |  | 0.007 | 0.029 | 0.11 |  |  |  |  | 0.24 |  | 0.02 |  | 0.011 | 0 | 1030 | 630 |  |  |  | 1.4 | 21.11213 | [5 empty] | 650 | 47 | 15337.6 | 21 | 55
71 | 83.793 | 0.19 | 11.4 | 0.87 | 0.33 | 0.9 | 0.12 | 0.91 | 1.07 |  | 0.007 | 0.029 | 0.11 |  |  |  |  | 0.24 |  | 0.02 |  | 0.011 | 0 | 1030 | 630 |  |  |  | 1.4 | 21.11213 | [5 empty] | 650 | 35 | 71471.8 | 25 | 30
72 | 82.932 | 0.21 | 12.3 | 0.8 | 0.53 | 0.68 | 0.04 | 0.94 | 1.1 |  | 0.04 | 0.029 | 0.14 |  |  |  |  | 0.23 |  | 0.02 |  | 0.009 | 0 | 1030 | 630 |  |  |  | 4.8 | 222.8609 | 23.9 | 875 | 1031 | 13 | 42
72 | 82.932 | 0.21 | 12.3 | 0.8 | 0.53 | 0.68 | 0.04 | 0.94 | 1.1 |  | 0.04 | 0.029 | 0.14 |  |  |  |  | 0.23 |  | 0.02 |  | 0.009 | 0 | 1030 | 630 |  |  |  | 4.8 | 222.8609 | 100 | 813 | 957 | 15 | 47
72 | 82.932 | 0.21 | 12.3 | 0.8 | 0.53 | 0.68 | 0.04 | 0.94 | 1.1 |  | 0.04 | 0.029 | 0.14 |  |  |  |  | 0.23 |  | 0.02 |  | 0.009 | 0 | 1030 | 630 |  |  |  | 4.8 | 222.8609 | 200 | 822 | 915 | 11 | 47
72 | 82.932 | 0.21 | 12.3 | 0.8 | 0.53 | 0.68 | 0.04 | 0.94 | 1.1 |  | 0.04 | 0.029 | 0.14 |  |  |  |  | 0.23 |  | 0.02 |  | 0.009 | 0 | 1030 | 630 |  |  |  | 4.8 | 222.8609 | 300 | 720 | 870 | 12 | 42
72 | 82.932 | 0.21 | 12.3 | 0.8 | 0.53 | 0.68 | 0.04 | 0.94 | 1.1 |  | 0.04 | 0.029 | 0.14 |  |  |  |  | 0.23 |  | 0.02 |  | 0.009 | 0 | 1030 | 630 |  |  |  | 4.8 | 222.8609 | 400 | 674 | 826 | 11 | 43
72 | 82.932 | 0.21 | 12.3 | 0.8 | 0.53 | 0.68 | 0.04 | 0.94 | 1.1 |  | 0.04 | 0.029 | 0.14 |  |  |  |  | 0.23 |  | 0.02 |  | 0.009 | 0 | 1030 | 630 |  |  |  | 4.8 | 222.8609 | 450 | 617 | 770 | 14 | 52
72 | 82.932 | 0.21 | 12.3 | 0.8 | 0.53 | 0.68 | 0.04 | 0.94 | 1.1 |  | 0.04 | 0.029 | 0.14 |  |  |  |  | 0.23 |  | 0.02 |  | 0.009 | 0 | 1030 | 630 |  |  |  | 4.8 | 222.8609 | 500 | 613 | 700 | 15 | 57
72 | 82.932 | 0.21 | 12.3 | 0.8 | 0.53 | 0.68 | 0.04 | 0.94 | 1.1 |  | 0.04 | 0.029 | 0.14 |  |  |  |  | 0.23 |  | 0.02 |  | 0.009 | 0 | 1030 | 630 |  |  |  | 4.8 | 222.8609 | 550 | 497 | 607 | 24 | 78
72 | 82.932 | 0.21 | 12.3 | 0.8 | 0.53 | 0.68 | 0.04 | 0.94 | 1.1 |  | 0.04 | 0.029 | 0.14 |  |  |  |  | 0.23 |  | 0.02 |  | 0.009 | 0 | 1030 | 630 |  |  |  | 4.8 | 222.8609 | 600 | 392 | 498 | 36 | 89
72 | 82.932 | 0.21 | 12.3 | 0.8 | 0.53 | 0.68 | 0.04 | 0.94 | 1.1 |  | 0.04 | 0.029 | 0.14 |  |  |  |  | 0.23 |  | 0.02 |  | 0.009 | 0 | 1030 | 630 |  |  |  | 4.8 | 222.8609 | 650 | 295 | 407 | 38 | 93
72 | 82.932 | 0.21 | 12.3 | 0.8 | 0.53 | 0.68 | 0.04 | 0.94 | 1.1 |  | 0.04 | 0.029 | 0.14 |  |  |  |  | 0.23 |  | 0.02 |  | 0.009 | 0 | 1030 | 630 |  |  |  | 4.8 | 222.8609 | [5 empty] | 500 | 510 | 67.4 | 26 | 70
72 | 82.932 | 0.21 | 12.3 | 0.8 | 0.53 | 0.68 | 0.04 | 0.94 | 1.1 |  | 0.04 | 0.029 | 0.14 |  |  |  |  | 0.23 |  | 0.02 |  | 0.009 | 0 | 1030 | 630 |  |  |  | 4.8 | 222.8609 | [5 empty] | 500 | 471 | 567.1 | 22 | 65
72 | 82.932 | 0.21 | 12.3 | 0.8 | 0.53 | 0.68 | 0.04 | 0.94 | 1.1 |  | 0.04 | 0.029 | 0.14 |  |  |  |  | 0.23 |  | 0.02 |  | 0.009 | 0 | 1030 | 630 |  |  |  | 4.8 | 222.8609 | [5 empty] | 500 | 431 | 3365.8 | 17 | 61
72 | 82.932 | 0.21 | 12.3 | 0.8 | 0.53 | 0.68 | 0.04 | 0.94 | 1.1 |  | 0.04 | 0.029 | 0.14 |  |  |  |  | 0.23 |  | 0.02 |  | 0.009 | 0 | 1030 | 630 |  |  |  | 4.8 | 222.8609 | [5 empty] | 500 | 412 | 6718.4 | 18 | 59 | 0.000378 |  |  | 61 | 766 | 3130 | 6390 | 5230
72 | 82.932 | 0.21 | 12.3 | 0.8 | 0.53 | 0.68 | 0.04 | 0.94 | 1.1 |  | 0.04 | 0.029 | 0.14 |  |  |  |  | 0.23 |  | 0.02 |  | 0.009 | 0 | 1030 | 630 |  |  |  | 4.8 | 222.8609 | [5 empty] | 500 | 373 | 16586 | 17 | 51 | 5.87e-05 |  |  | 115 | 3110 | 13500 | 16300 | 12600
72 | 82.932 | 0.21 | 12.3 | 0.8 | 0.53 | 0.68 | 0.04 | 0.94 | 1.1 |  | 0.04 | 0.029 | 0.14 |  |  |  |  | 0.23 |  | 0.02 |  | 0.009 | 0 | 1030 | 630 |  |  |  | 4.8 | 222.8609 | [5 empty] | 500 | 333 | 24678.7 | 23 | 56 | 2.95e-05 |  |  | 1150 | 15800 | 21700 | 24100 | 17800
72 | 82.932 | 0.21 | 12.3 | 0.8 | 0.53 | 0.68 | 0.04 | 0.94 | 1.1 |  | 0.04 | 0.029 | 0.14 |  |  |  |  | 0.23 |  | 0.02 |  | 0.009 | 0 | 1030 | 630 |  |  |  | 4.8 | 222.8609 | [5 empty] | 500 | 294 | 34905 | 38 | 60 | 1.42e-05 |  |  | 3340 | 23800 | 30700 | 34300 | 24000
72 | 82.932 | 0.21 | 12.3 | 0.8 | 0.53 | 0.68 | 0.04 | 0.94 | 1.1 |  | 0.04 | 0.029 | 0.14 |  |  |  |  | 0.23 |  | 0.02 |  | 0.009 | 0 | 1030 | 630 |  |  |  | 4.8 | 222.8609 | [5 empty] | 500 | 235 | 70479.5 | 22 | 58 | 7.53e-06 |  |  | 22200 | 40200 | 52100 | 64800 | 34900
72 | 82.932 | 0.21 | 12.3 | 0.8 | 0.53 | 0.68 | 0.04 | 0.94 | 1.1 |  | 0.04 | 0.029 | 0.14 |  |  |  |  | 0.23 |  | 0.02 |  | 0.009 | 0 | 1030 | 630 |  |  |  | 4.8 | 222.8609 | [5 empty] | 500 | 216 | 87244.2 | 21 | 52 | 6.12e-06 |  |  | 24700 | 38000 | 51100 | 77100 | 30500
72 | 82.932 | 0.21 | 12.3 | 0.8 | 0.53 | 0.68 | 0.04 | 0.94 | 1.1 |  | 0.04 | 0.029 | 0.14 |  |  |  |  | 0.23 |  | 0.02 |  | 0.009 | 0 | 1030 | 630 |  |  |  | 4.8 | 222.8609 | [5 empty] | 550 | 373 | 470.5 | 21 | 64
72 | 82.932 | 0.21 | 12.3 | 0.8 | 0.53 | 0.68 | 0.04 | 0.94 | 1.1 |  | 0.04 | 0.029 | 0.14 |  |  |  |  | 0.23 |  | 0.02 |  | 0.009 | 0 | 1030 | 630 |  |  |  | 4.8 | 222.8609 | [5 empty] | 550 | 333 | 1960.4 | 12 | 38 | 0.00108 |  |  | 3 | 170 | 1030 | 1890 | 1360
72 | 82.932 | 0.21 | 12.3 | 0.8 | 0.53 | 0.68 | 0.04 | 0.94 | 1.1 |  | 0.04 | 0.029 | 0.14 |  |  |  |  | 0.23 |  | 0.02 |  | 0.009 | 0 | 1030 | 630 |  |  |  | 4.8 | 222.8609 | [5 empty] | 550 | 294 | 6190 | 8 | 16 | 0.000245 |  |  | 79 | 1450 | 4510 | 6100 | 4270
72 | 82.932 | 0.21 | 12.3 | 0.8 | 0.53 | 0.68 | 0.04 | 0.94 | 1.1 |  | 0.04 | 0.029 | 0.14 |  |  |  |  | 0.23 |  | 0.02 |  | 0.009 | 0 | 1030 | 630 |  |  |  | 4.8 | 222.8609 | [5 empty] | 550 | 265 | 11737.2 | 4 | 2 | 0.000102 |  |  | 504 | 4760 | 9800 |  | 8350
72 | 82.932 | 0.21 | 12.3 | 0.8 | 0.53 | 0.68 | 0.04 | 0.94 | 1.1 |  | 0.04 | 0.029 | 0.14 |  |  |  |  | 0.23 |  | 0.02 |  | 0.009 | 0 | 1030 | 630 |  |  |  | 4.8 | 222.8609 | [5 empty] | 550 | 235 | 18799 | 4 | 2 | 5.53e-05 |  |  | 2500 | 11100 | 16900 |  | 13400
72 | 82.932 | 0.21 | 12.3 | 0.8 | 0.53 | 0.68 | 0.04 | 0.94 | 1.1 |  | 0.04 | 0.029 | 0.14 |  |  |  |  | 0.23 |  | 0.02 |  | 0.009 | 0 | 1030 | 630 |  |  |  | 4.8 | 222.8609 | [5 empty] | 550 | 216 | 24014.2 | 4 | 4 | 3.6e-05 |  |  | 2780 | 14700 | 21600 |  | 16900
72 | 82.932 | 0.21 | 12.3 | 0.8 | 0.53 | 0.68 | 0.04 | 0.94 | 1.1 |  | 0.04 | 0.029 | 0.14 |  |  |  |  | 0.23 |  | 0.02 |  | 0.009 | 0 | 1030 | 630 |  |  |  | 4.8 | 222.8609 | [5 empty] | 550 | 196 | 34269.4 | 5 | 22
72 | 82.932 | 0.21 | 12.3 | 0.8 | 0.53 | 0.68 | 0.04 | 0.94 | 1.1 |  | 0.04 | 0.029 | 0.14 |  |  |  |  | 0.23 |  | 0.02 |  | 0.009 | 0 | 1030 | 630 |  |  |  | 4.8 | 222.8609 | [5 empty] | 550 | 176 | 42544.9 | 4 | 4
72 | 82.932 | 0.21 | 12.3 | 0.8 | 0.53 | 0.68 | 0.04 | 0.94 | 1.1 |  | 0.04 | 0.029 | 0.14 |  |  |  |  | 0.23 |  | 0.02 |  | 0.009 | 0 | 1030 | 630 |  |  |  | 4.8 | 222.8609 | [5 empty] | 550 | 157 | 54843.8 | 6 | 4
72 | 82.932 | 0.21 | 12.3 | 0.8 | 0.53 | 0.68 | 0.04 | 0.94 | 1.1 |  | 0.04 | 0.029 | 0.14 |  |  |  |  | 0.23 |  | 0.02 |  | 0.009 | 0 | 1030 | 630 |  |  |  | 4.8 | 222.8609 | [5 empty] | 550 | 137 | 66216.8 | 9 | 2
72 | 82.932 | 0.21 | 12.3 | 0.8 | 0.53 | 0.68 | 0.04 | 0.94 | 1.1 |  | 0.04 | 0.029 | 0.14 |  |  |  |  | 0.23 |  | 0.02 |  | 0.009 | 0 | 1030 | 630 |  |  |  | 4.8 | 222.8609 | [5 empty] | 600 | 294 | 64.2 | 18 | 67
72 | 82.932 | 0.21 | 12.3 | 0.8 | 0.53 | 0.68 | 0.04 | 0.94 | 1.1 |  | 0.04 | 0.029 | 0.14 |  |  |  |  | 0.23 |  | 0.02 |  | 0.009 | 0 | 1030 | 630 |  |  |  | 4.8 | 222.8609 | [5 empty] | 600 | 216 | 1073.1 | 5 | 4 | 0.00117 |  |  | 70 | 470 | 869 |  | 643
72 | 82.932 | 0.21 | 12.3 | 0.8 | 0.53 | 0.68 | 0.04 | 0.94 | 1.1 |  | 0.04 | 0.029 | 0.14 |  |  |  |  | 0.23 |  | 0.02 |  | 0.009 | 0 | 1030 | 630 |  |  |  | 4.8 | 222.8609 | [5 empty] | 600 | 157 | 2880.8 | 8 | 10
72 | 82.932 | 0.21 | 12.3 | 0.8 | 0.53 | 0.68 | 0.04 | 0.94 | 1.1 |  | 0.04 | 0.029 | 0.14 |  |  |  |  | 0.23 |  | 0.02 |  | 0.009 | 0 | 1030 | 630 |  |  |  | 4.8 | 222.8609 | [5 empty] | 600 | 98 | 10078.9 | 7 | 7
72 | 82.932 | 0.21 | 12.3 | 0.8 | 0.53 | 0.68 | 0.04 | 0.94 | 1.1 |  | 0.04 | 0.029 | 0.14 |  |  |  |  | 0.23 |  | 0.02 |  | 0.009 | 0 | 1030 | 630 |  |  |  | 4.8 | 222.8609 | [5 empty] | 600 | 69 | 18561.2 | 18 | 33
72 | 82.932 | 0.21 | 12.3 | 0.8 | 0.53 | 0.68 | 0.04 | 0.94 | 1.1 |  | 0.04 | 0.029 | 0.14 |  |  |  |  | 0.23 |  | 0.02 |  | 0.009 | 0 | 1030 | 630 |  |  |  | 4.8 | 222.8609 | [5 empty] | 600 | 61 | 26602.1 | 25 | 29
72 | 82.932 | 0.21 | 12.3 | 0.8 | 0.53 | 0.68 | 0.04 | 0.94 | 1.1 |  | 0.04 | 0.029 | 0.14 |  |  |  |  | 0.23 |  | 0.02 |  | 0.009 | 0 | 1030 | 630 |  |  |  | 4.8 | 222.8609 | [5 empty] | 600 | 47 | 91756.1 | 13 | 4
72 | 82.932 | 0.21 | 12.3 | 0.8 | 0.53 | 0.68 | 0.04 | 0.94 | 1.1 |  | 0.04 | 0.029 | 0.14 |  |  |  |  | 0.23 |  | 0.02 |  | 0.009 | 0 | 1030 | 630 |  |  |  | 4.8 | 222.8609 | [5 empty] | 600 | 37
72 | 82.932 | 0.21 | 12.3 | 0.8 | 0.53 | 0.68 | 0.04 | 0.94 | 1.1 |  | 0.04 | 0.029 | 0.14 |  |  |  |  | 0.23 |  | 0.02 |  | 0.009 | 0 | 1030 | 630 |  |  |  | 4.8 | 222.8609 | [5 empty] | 650 | 137 | 155.2 | 32 | 66
72 | 82.932 | 0.21 | 12.3 | 0.8 | 0.53 | 0.68 | 0.04 | 0.94 | 1.1 |  | 0.04 | 0.029 | 0.14 |  |  |  |  | 0.23 |  | 0.02 |  | 0.009 | 0 | 1030 | 630 |  |  |  | 4.8 | 222.8609 | [5 empty] | 650 | 98 | 562.6 | 22 | 42 | 0.00326 |  |  | 101 | 226 | 355 | 490 | 269
72 | 82.932 | 0.21 | 12.3 | 0.8 | 0.53 | 0.68 | 0.04 | 0.94 | 1.1 |  | 0.04 | 0.029 | 0.14 |  |  |  |  | 0.23 |  | 0.02 |  | 0.009 | 0 | 1030 | 630 |  |  |  | 4.8 | 222.8609 | [5 empty] | 650 | 69 | 1412.4 | 26 | 48 | 0.0011 |  |  | 331 | 643 | 922 | 1200 | 682
72 | 82.932 | 0.21 | 12.3 | 0.8 | 0.53 | 0.68 | 0.04 | 0.94 | 1.1 |  | 0.04 | 0.029 | 0.14 |  |  |  |  | 0.23 |  | 0.02 |  | 0.009 | 0 | 1030 | 630 |  |  |  | 4.8 | 222.8609 | [5 empty] | 650 | 47 | 4428 | 22 | 53
72 | 82.932 | 0.21 | 12.3 | 0.8 | 0.53 | 0.68 | 0.04 | 0.94 | 1.1 |  | 0.04 | 0.029 | 0.14 |  |  |  |  | 0.23 |  | 0.02 |  | 0.009 | 0 | 1030 | 630 |  |  |  | 4.8 | 222.8609 | [5 empty] | 650 | 47 | 4241.8 | 23 | 41
72 | 82.932 | 0.21 | 12.3 | 0.8 | 0.53 | 0.68 | 0.04 | 0.94 | 1.1 |  | 0.04 | 0.029 | 0.14 |  |  |  |  | 0.23 |  | 0.02 |  | 0.009 | 0 | 1030 | 630 |  |  |  | 4.8 | 222.8609 | [5 empty] | 650 | 35 | 10428.3 | 25 | 66
72 | 82.932 | 0.21 | 12.3 | 0.8 | 0.53 | 0.68 | 0.04 | 0.94 | 1.1 |  | 0.04 | 0.029 | 0.14 |  |  |  |  | 0.23 |  | 0.02 |  | 0.009 | 0 | 1030 | 630 |  |  |  | 4.8 | 222.8609 | [5 empty] | 650 | 29 | 50541.9 | 41 | 50
73 | 82.781 | 0.21 | 12.9 | 0.6 | 0.41 | 0.67 | 0.15 | 0.93 | 0.93 |  | 0.023 | 0.026 | 0.13 |  |  |  |  | 0.21 |  | 0.021 |  | 0.009 | 0 | 1030 | 630 |  |  |  | 4.2 | 147.0334 | 23.9 | 836 | 1019 | 14 | 46
73 | 82.781 | 0.21 | 12.9 | 0.6 | 0.41 | 0.67 | 0.15 | 0.93 | 0.93 |  | 0.023 | 0.026 | 0.13 |  |  |  |  | 0.21 |  | 0.021 |  | 0.009 | 0 | 1030 | 630 |  |  |  | 4.2 | 147.0334 | 100 | 815 | 969 | 13 | 46
73 | 82.781 | 0.21 | 12.9 | 0.6 | 0.41 | 0.67 | 0.15 | 0.93 | 0.93 |  | 0.023 | 0.026 | 0.13 |  |  |  |  | 0.21 |  | 0.021 |  | 0.009 | 0 | 1030 | 630 |  |  |  | 4.2 | 147.0334 | 200 | 788 | 918 | 10 | 42
73 | 82.781 | 0.21 | 12.9 | 0.6 | 0.41 | 0.67 | 0.15 | 0.93 | 0.93 |  | 0.023 | 0.026 | 0.13 |  |  |  |  | 0.21 |  | 0.021 |  | 0.009 | 0 | 1030 | 630 |  |  |  | 4.2 | 147.0334 | 300 | 714 | 866 | 12 | 46
73 | 82.781 | 0.21 | 12.9 | 0.6 | 0.41 | 0.67 | 0.15 | 0.93 | 0.93 |  | 0.023 | 0.026 | 0.13 |  |  |  |  | 0.21 |  | 0.021 |  | 0.009 | 0 | 1030 | 630 |  |  |  | 4.2 | 147.0334 | 400 | 689 | 865 | 11 | 39
73 | 82.781 | 0.21 | 12.9 | 0.6 | 0.41 | 0.67 | 0.15 | 0.93 | 0.93 |  | 0.023 | 0.026 | 0.13 |  |  |  |  | 0.21 |  | 0.021 |  | 0.009 | 0 | 1030 | 630 |  |  |  | 4.2 | 147.0334 | 450 | 640 | 781 | 13 | 47
73 | 82.781 | 0.21 | 12.9 | 0.6 | 0.41 | 0.67 | 0.15 | 0.93 | 0.93 |  | 0.023 | 0.026 | 0.13 |  |  |  |  | 0.21 |  | 0.021 |  | 0.009 | 0 | 1030 | 630 |  |  |  | 4.2 | 147.0334 | 500 | 576 | 698 | 18 | 60
73 | 82.781 | 0.21 | 12.9 | 0.6 | 0.41 | 0.67 | 0.15 | 0.93 | 0.93 |  | 0.023 | 0.026 | 0.13 |  |  |  |  | 0.21 |  | 0.021 |  | 0.009 | 0 | 1030 | 630 |  |  |  | 4.2 | 147.0334 | 550 | 485 | 593 | 26 | 79
73 | 82.781 | 0.21 | 12.9 | 0.6 | 0.41 | 0.67 | 0.15 | 0.93 | 0.93 |  | 0.023 | 0.026 | 0.13 |  |  |  |  | 0.21 |  | 0.021 |  | 0.009 | 0 | 1030 | 630 |  |  |  | 4.2 | 147.0334 | 600 | 374 | 516 | 36 | 88
73 | 82.781 | 0.21 | 12.9 | 0.6 | 0.41 | 0.67 | 0.15 | 0.93 | 0.93 |  | 0.023 | 0.026 | 0.13 |  |  |  |  | 0.21 |  | 0.021 |  | 0.009 | 0 | 1030 | 630 |  |  |  | 4.2 | 147.0334 | 650 | 288 | 410 | 32 | 93
73 | 82.781 | 0.21 | 12.9 | 0.6 | 0.41 | 0.67 | 0.15 | 0.93 | 0.93 |  | 0.023 | 0.026 | 0.13 |  |  |  |  | 0.21 |  | 0.021 |  | 0.009 | 0 | 1030 | 630 |  |  |  | 4.2 | 147.0334 | [5 empty] | 500 | 510 | 74.3 | 22 | 70
73 | 82.781 | 0.21 | 12.9 | 0.6 | 0.41 | 0.67 | 0.15 | 0.93 | 0.93 |  | 0.023 | 0.026 | 0.13 |  |  |  |  | 0.21 |  | 0.021 |  | 0.009 | 0 | 1030 | 630 |  |  |  | 4.2 | 147.0334 | [5 empty] | 500 | 471 | 708.5 | 20 | 62
73 | 82.781 | 0.21 | 12.9 | 0.6 | 0.41 | 0.67 | 0.15 | 0.93 | 0.93 |  | 0.023 | 0.026 | 0.13 |  |  |  |  | 0.21 |  | 0.021 |  | 0.009 | 0 | 1030 | 630 |  |  |  | 4.2 | 147.0334 | [5 empty] | 500 | 431 | 4467.8 | 15 | 51
73 | 82.781 | 0.21 | 12.9 | 0.6 | 0.41 | 0.67 | 0.15 | 0.93 | 0.93 |  | 0.023 | 0.026 | 0.13 |  |  |  |  | 0.21 |  | 0.021 |  | 0.009 | 0 | 1030 | 630 |  |  |  | 4.2 | 147.0334 | [5 empty] | 500 | 412 | 8368.6 | 16 | 48 | 0.000213 |  |  | 74 | 1260 | 5550 | 8120 | 6380
73 | 82.781 | 0.21 | 12.9 | 0.6 | 0.41 | 0.67 | 0.15 | 0.93 | 0.93 |  | 0.023 | 0.026 | 0.13 |  |  |  |  | 0.21 |  | 0.021 |  | 0.009 | 0 | 1030 | 630 |  |  |  | 4.2 | 147.0334 | [5 empty] | 500 | 373 | 15810.1 | 21 | 68 | 4.25e-05 |  |  | 243 | 6340 | 13400 | 15500 | 11100
73 | 82.781 | 0.21 | 12.9 | 0.6 | 0.41 | 0.67 | 0.15 | 0.93 | 0.93 |  | 0.023 | 0.026 | 0.13 |  |  |  |  | 0.21 |  | 0.021 |  | 0.009 | 0 | 1030 | 630 |  |  |  | 4.2 | 147.0334 | [5 empty] | 500 | 333 | 24462.1 | 13 | 49 | 2.83e-05 |  |  | 936 | 14900 | 21700 | 24200 | 17900
73 | 82.781 | 0.21 | 12.9 | 0.6 | 0.41 | 0.67 | 0.15 | 0.93 | 0.93 |  | 0.023 | 0.026 | 0.13 |  |  |  |  | 0.21 |  | 0.021 |  | 0.009 | 0 | 1030 | 630 |  |  |  | 4.2 | 147.0334 | [5 empty] | 500 | 294 | 34447.4 | 16 | 57 | 1.37e-05 |  |  | 4700 | 24100 | 30700 | 33900 | 23200
73 | 82.781 | 0.21 | 12.9 | 0.6 | 0.41 | 0.67 | 0.15 | 0.93 | 0.93 |  | 0.023 | 0.026 | 0.13 |  |  |  |  | 0.21 |  | 0.021 |  | 0.009 | 0 | 1030 | 630 |  |  |  | 4.2 | 147.0334 | [5 empty] | 500 | 235 | 164898.4 | 20 | 46 | 3.11e-06 |  |  | 25200 | 48200 | 95700 | 152000 | 27200
73 | 82.781 | 0.21 | 12.9 | 0.6 | 0.41 | 0.67 | 0.15 | 0.93 | 0.93 |  | 0.023 | 0.026 | 0.13 |  |  |  |  | 0.21 |  | 0.021 |  | 0.009 | 0 | 1030 | 630 |  |  |  | 4.2 | 147.0334 | [5 empty] | 500 | 216 | 266280.4 | 16 | 37 | 5.43e-06 |  |  | 26900 | 65900 | 150000 |  | 40400
73 | 82.781 | 0.21 | 12.9 | 0.6 | 0.41 | 0.67 | 0.15 | 0.93 | 0.93 |  | 0.023 | 0.026 | 0.13 |  |  |  |  | 0.21 |  | 0.021 |  | 0.009 | 0 | 1030 | 630 |  |  |  | 4.2 | 147.0334 | [5 empty] | 550 | 373 | 416.1 | 21 | 67
73 | 82.781 | 0.21 | 12.9 | 0.6 | 0.41 | 0.67 | 0.15 | 0.93 | 0.93 |  | 0.023 | 0.026 | 0.13 |  |  |  |  | 0.21 |  | 0.021 |  | 0.009 | 0 | 1030 | 630 |  |  |  | 4.2 | 147.0334 | [5 empty] | 550 | 333 | 2479.7 | 15 | 38 | 0.000869 |  |  | 7 | 220 | 1340 | 2350 | 1750
73 | 82.781 | 0.21 | 12.9 | 0.6 | 0.41 | 0.67 | 0.15 | 0.93 | 0.93 |  | 0.023 | 0.026 | 0.13 |  |  |  |  | 0.21 |  | 0.021 |  | 0.009 | 0 | 1030 | 630 |  |  |  | 4.2 | 147.0334 | [5 empty] | 550 | 294 | 7032.2 | 9 | 17 | 0.000204 |  |  | 92 | 1830 | 5290 | 6910 | 4900
73 | 82.781 | 0.21 | 12.9 | 0.6 | 0.41 | 0.67 | 0.15 | 0.93 | 0.93 |  | 0.023 | 0.026 | 0.13 |  |  |  |  | 0.21 |  | 0.021 |  | 0.009 | 0 | 1030 | 630 |  |  |  | 4.2 | 147.0334 | [5 empty] | 550 | 265 | 11676 | 3 | 3 | 9.6e-05 |  |  | 274 | 4510 | 10200 |  | 8740
73 | 82.781 | 0.21 | 12.9 | 0.6 | 0.41 | 0.67 | 0.15 | 0.93 | 0.93 |  | 0.023 | 0.026 | 0.13 |  |  |  |  | 0.21 |  | 0.021 |  | 0.009 | 0 | 1030 | 630 |  |  |  | 4.2 | 147.0334 | [5 empty] | 550 | 235 | 18771.5 | 4 | 2 | 4.14e-05 |  |  | 1740 | 11200 | 17000 |  | 13000
73 | 82.781 | 0.21 | 12.9 | 0.6 | 0.41 | 0.67 | 0.15 | 0.93 | 0.93 |  | 0.023 | 0.026 | 0.13 |  |  |  |  | 0.21 |  | 0.021 |  | 0.009 | 0 | 1030 | 630 |  |  |  | 4.2 | 147.0334 | [5 empty] | 550 | 216 | 27309.6 | 4 | 3 | 2.63e-05 |  |  | 4460 | 18400 | 25100 |  | 19800
73 | 82.781 | 0.21 | 12.9 | 0.6 | 0.41 | 0.67 | 0.15 | 0.93 | 0.93 |  | 0.023 | 0.026 | 0.13 |  |  |  |  | 0.21 |  | 0.021 |  | 0.009 | 0 | 1030 | 630 |  |  |  | 4.2 | 147.0334 | [5 empty] | 550 | 196 | 34753.7 | 4 | 4
73 | 82.781 | 0.21 | 12.9 | 0.6 | 0.41 | 0.67 | 0.15 | 0.93 | 0.93 |  | 0.023 | 0.026 | 0.13 |  |  |  |  | 0.21 |  | 0.021 |  | 0.009 | 0 | 1030 | 630 |  |  |  | 4.2 | 147.0334 | [5 empty] | 550 | 196 | 25010.4 | 19 | 40
73 | 82.781 | 0.21 | 12.9 | 0.6 | 0.41 | 0.67 | 0.15 | 0.93 | 0.93 |  | 0.023 | 0.026 | 0.13 |  |  |  |  | 0.21 |  | 0.021 |  | 0.009 | 0 | 1030 | 630 |  |  |  | 4.2 | 147.0334 | [5 empty] | 550 | 176 | 45683.8 | 6 | 5
73 | 82.781 | 0.21 | 12.9 | 0.6 | 0.41 | 0.67 | 0.15 | 0.93 | 0.93 |  | 0.023 | 0.026 | 0.13 |  |  |  |  | 0.21 |  | 0.021 |  | 0.009 | 0 | 1030 | 630 |  |  |  | 4.2 | 147.0334 | [5 empty] | 550 | 176 | 43874.9 | 4 | 3
73 | 82.781 | 0.21 | 12.9 | 0.6 | 0.41 | 0.67 | 0.15 | 0.93 | 0.93 |  | 0.023 | 0.026 | 0.13 |  |  |  |  | 0.21 |  | 0.021 |  | 0.009 | 0 | 1030 | 630 |  |  |  | 4.2 | 147.0334 | [5 empty] | 550 | 137 | 71653.6 | 10 | 14
73 | 82.781 | 0.21 | 12.9 | 0.6 | 0.41 | 0.67 | 0.15 | 0.93 | 0.93 |  | 0.023 | 0.026 | 0.13 |  |  |  |  | 0.21 |  | 0.021 |  | 0.009 | 0 | 1030 | 630 |  |  |  | 4.2 | 147.0334 | [5 empty] | 600 | 294 | 104.8 | 27 | 70
73 | 82.781 | 0.21 | 12.9 | 0.6 | 0.41 | 0.67 | 0.15 | 0.93 | 0.93 |  | 0.023 | 0.026 | 0.13 |  |  |  |  | 0.21 |  | 0.021 |  | 0.009 | 0 | 1030 | 630 |  |  |  | 4.2 | 147.0334 | [5 empty] | 600 | 216 | 1082.4 | 4 | 6 | 0.00116 |  |  | 81 | 490 | 876 |  | 725
73 | 82.781 | 0.21 | 12.9 | 0.6 | 0.41 | 0.67 | 0.15 | 0.93 | 0.93 |  | 0.023 | 0.026 | 0.13 |  |  |  |  | 0.21 |  | 0.021 |  | 0.009 | 0 | 1030 | 630 |  |  |  | 4.2 | 147.0334 | [5 empty] | 600 | 157 | 3270.5 | 6 | 7
73 | 82.781 | 0.21 | 12.9 | 0.6 | 0.41 | 0.67 | 0.15 | 0.93 | 0.93 |  | 0.023 | 0.026 | 0.13 |  |  |  |  | 0.21 |  | 0.021 |  | 0.009 | 0 | 1030 | 630 |  |  |  | 4.2 | 147.0334 | [5 empty] | 600 | 98 | 9382.9 | 9 | 4
73 | 82.781 | 0.21 | 12.9 | 0.6 | 0.41 | 0.67 | 0.15 | 0.93 | 0.93 |  | 0.023 | 0.026 | 0.13 |  |  |  |  | 0.21 |  | 0.021 |  | 0.009 | 0 | 1030 | 630 |  |  |  | 4.2 | 147.0334 | [5 empty] | 600 | 69 | 17090.3 | 26 | 34
73 | 82.781 | 0.21 | 12.9 | 0.6 | 0.41 | 0.67 | 0.15 | 0.93 | 0.93 |  | 0.023 | 0.026 | 0.13 |  |  |  |  | 0.21 |  | 0.021 |  | 0.009 | 0 | 1030 | 630 |  |  |  | 4.2 | 147.0334 | [5 empty] | 600 | 61 | 25759.9 | 20 | 27
73 | 82.781 | 0.21 | 12.9 | 0.6 | 0.41 | 0.67 | 0.15 | 0.93 | 0.93 |  | 0.023 | 0.026 | 0.13 |  |  |  |  | 0.21 |  | 0.021 |  | 0.009 | 0 | 1030 | 630 |  |  |  | 4.2 | 147.0334 | [5 empty] | 600 | 47 | 216942.8 | 9 | 7
73 | 82.781 | 0.21 | 12.9 | 0.6 | 0.41 | 0.67 | 0.15 | 0.93 | 0.93 |  | 0.023 | 0.026 | 0.13 |  |  |  |  | 0.21 |  | 0.021 |  | 0.009 | 0 | 1030 | 630 |  |  |  | 4.2 | 147.0334 | [5 empty] | 600 | 37
73 | 82.781 | 0.21 | 12.9 | 0.6 | 0.41 | 0.67 | 0.15 | 0.93 | 0.93 |  | 0.023 | 0.026 | 0.13 |  |  |  |  | 0.21 |  | 0.021 |  | 0.009 | 0 | 1030 | 630 |  |  |  | 4.2 | 147.0334 | [5 empty] | 650 | 137 | 151.8 | 22 | 59
73 | 82.781 | 0.21 | 12.9 | 0.6 | 0.41 | 0.67 | 0.15 | 0.93 | 0.93 |  | 0.023 | 0.026 | 0.13 |  |  |  |  | 0.21 |  | 0.021 |  | 0.009 | 0 | 1030 | 630 |  |  |  | 4.2 | 147.0334 | [5 empty] | 650 | 98 | 551.4 | 26 | 47 | 0.00358 |  |  | 98 | 202 | 326 | 478 | 226
73 | 82.781 | 0.21 | 12.9 | 0.6 | 0.41 | 0.67 | 0.15 | 0.93 | 0.93 |  | 0.023 | 0.026 | 0.13 |  |  |  |  | 0.21 |  | 0.021 |  | 0.009 | 0 | 1030 | 630 |  |  |  | 4.2 | 147.0334 | [5 empty] | 650 | 69 | 1380.8 | 30 | 53 | 0.00128 |  |  | 312 | 600 | 894 | 1150 | 696
73 | 82.781 | 0.21 | 12.9 | 0.6 | 0.41 | 0.67 | 0.15 | 0.93 | 0.93 |  | 0.023 | 0.026 | 0.13 |  |  |  |  | 0.21 |  | 0.021 |  | 0.009 | 0 | 1030 | 630 |  |  |  | 4.2 | 147.0334 | [5 empty] | 650 | 47 | 4207.3 | 50 | 54
73 | 82.781 | 0.21 | 12.9 | 0.6 | 0.41 | 0.67 | 0.15 | 0.93 | 0.93 |  | 0.023 | 0.026 | 0.13 |  |  |  |  | 0.21 |  | 0.021 |  | 0.009 | 0 | 1030 | 630 |  |  |  | 4.2 | 147.0334 | [5 empty] | 650 | 29 | 77036.1 | 22 | 19
74 | 83.894 | 0.23 | 11.7 | 0.73 | 0.4 | 0.68 | 0.04 | 0.92 | 0.9 |  | 0.037 | 0.009 | 0.15 |  |  |  |  | 0.27 |  | 0.032 |  | 0.008 | 0 | 1050 | 660 | 640 |  |  | 4 | 128 | 23.9 | 833 | 1031 | 14 | 46
74 | 83.894 | 0.23 | 11.7 | 0.73 | 0.4 | 0.68 | 0.04 | 0.92 | 0.9 |  | 0.037 | 0.009 | 0.15 |  |  |  |  | 0.27 |  | 0.032 |  | 0.008 | 0 | 1050 | 660 | 640 |  |  | 4 | 128 | 100 | 806 | 973 | 15 | 51
74 | 83.894 | 0.23 | 11.7 | 0.73 | 0.4 | 0.68 | 0.04 | 0.92 | 0.9 |  | 0.037 | 0.009 | 0.15 |  |  |  |  | 0.27 |  | 0.032 |  | 0.008 | 0 | 1050 | 660 | 640 |  |  | 4 | 128 | 200 | 782 | 906 | 14 | 52
74 | 83.894 | 0.23 | 11.7 | 0.73 | 0.4 | 0.68 | 0.04 | 0.92 | 0.9 |  | 0.037 | 0.009 | 0.15 |  |  |  |  | 0.27 |  | 0.032 |  | 0.008 | 0 | 1050 | 660 | 640 |  |  | 4 | 128 | 300 | 715 | 880 | 12 | 50
74 | 83.894 | 0.23 | 11.7 | 0.73 | 0.4 | 0.68 | 0.04 | 0.92 | 0.9 |  | 0.037 | 0.009 | 0.15 |  |  |  |  | 0.27 |  | 0.032 |  | 0.008 | 0 | 1050 | 660 | 640 |  |  | 4 | 128 | 400 | 668 | 827 | 11 | 46
74 | 83.894 | 0.23 | 11.7 | 0.73 | 0.4 | 0.68 | 0.04 | 0.92 | 0.9 |  | 0.037 | 0.009 | 0.15 |  |  |  |  | 0.27 |  | 0.032 |  | 0.008 | 0 | 1050 | 660 | 640 |  |  | 4 | 128 | 450 | 623 | 770 | 14 | 47
74 | 83.894 | 0.23 | 11.7 | 0.73 | 0.4 | 0.68 | 0.04 | 0.92 | 0.9 |  | 0.037 | 0.009 | 0.15 |  |  |  |  | 0.27 |  | 0.032 |  | 0.008 | 0 | 1050 | 660 | 640 |  |  | 4 | 128 | 500 | 562 | 698 | 17 | 62
74 | 83.894 | 0.23 | 11.7 | 0.73 | 0.4 | 0.68 | 0.04 | 0.92 | 0.9 |  | 0.037 | 0.009 | 0.15 |  |  |  |  | 0.27 |  | 0.032 |  | 0.008 | 0 | 1050 | 660 | 640 |  |  | 4 | 128 | 550 | 479 | 611 | 21 | 72
74 | 83.894 | 0.23 | 11.7 | 0.73 | 0.4 | 0.68 | 0.04 | 0.92 | 0.9 |  | 0.037 | 0.009 | 0.15 |  |  |  |  | 0.27 |  | 0.032 |  | 0.008 | 0 | 1050 | 660 | 640 |  |  | 4 | 128 | 600 | 359 | 510 | 28 | 82
74 | 83.894 | 0.23 | 11.7 | 0.73 | 0.4 | 0.68 | 0.04 | 0.92 | 0.9 |  | 0.037 | 0.009 | 0.15 |  |  |  |  | 0.27 |  | 0.032 |  | 0.008 | 0 | 1050 | 660 | 640 |  |  | 4 | 128 | 650 | 253 | 429 | 40 | 87
74 | 83.894 | 0.23 | 11.7 | 0.73 | 0.4 | 0.68 | 0.04 | 0.92 | 0.9 |  | 0.037 | 0.009 | 0.15 |  |  |  |  | 0.27 |  | 0.032 |  | 0.008 | 0 | 1050 | 660 | 640 |  |  | 4 | 128 | [5 empty] | 500 | 471 | 143.8 | 28 | 63
74 | 83.894 | 0.23 | 11.7 | 0.73 | 0.4 | 0.68 | 0.04 | 0.92 | 0.9 |  | 0.037 | 0.009 | 0.15 |  |  |  |  | 0.27 |  | 0.032 |  | 0.008 | 0 | 1050 | 660 | 640 |  |  | 4 | 128 | [5 empty] | 500 | 431 | 1306 | 22 | 62
74 | 83.894 | 0.23 | 11.7 | 0.73 | 0.4 | 0.68 | 0.04 | 0.92 | 0.9 |  | 0.037 | 0.009 | 0.15 |  |  |  |  | 0.27 |  | 0.032 |  | 0.008 | 0 | 1050 | 660 | 640 |  |  | 4 | 128 | [5 empty] | 500 | 412 | 3579.4 | 16 | 41
74 | 83.894 | 0.23 | 11.7 | 0.73 | 0.4 | 0.68 | 0.04 | 0.92 | 0.9 |  | 0.037 | 0.009 | 0.15 |  |  |  |  | 0.27 |  | 0.032 |  | 0.008 | 0 | 1050 | 660 | 640 |  |  | 4 | 128 | [5 empty] | 500 | 373 | 9259.9 | 20 | 53 | 0.000168 |  |  | 8 | 295 | 4930 | 8890 | 6620
74 | 83.894 | 0.23 | 11.7 | 0.73 | 0.4 | 0.68 | 0.04 | 0.92 | 0.9 |  | 0.037 | 0.009 | 0.15 |  |  |  |  | 0.27 |  | 0.032 |  | 0.008 | 0 | 1050 | 660 | 640 |  |  | 4 | 128 | [5 empty] | 500 | 333 | 14486.6 | 19 | 55 | 7.51e-05 |  |  | 67 | 3060 | 11100 | 14000 | 9980
74 | 83.894 | 0.23 | 11.7 | 0.73 | 0.4 | 0.68 | 0.04 | 0.92 | 0.9 |  | 0.037 | 0.009 | 0.15 |  |  |  |  | 0.27 |  | 0.032 |  | 0.008 | 0 | 1050 | 660 | 640 |  |  | 4 | 128 | [5 empty] | 500 | 294 | 21285.1 | 24 | 61 | 3.96e-05 |  |  | 1620 | 12200 | 17600 | 20500 | 13700
74 | 83.894 | 0.23 | 11.7 | 0.73 | 0.4 | 0.68 | 0.04 | 0.92 | 0.9 |  | 0.037 | 0.009 | 0.15 |  |  |  |  | 0.27 |  | 0.032 |  | 0.008 | 0 | 1050 | 660 | 640 |  |  | 4 | 128 | [5 empty] | 500 | 235 | 47060.3 | 25 | 50 | 1.3e-05 |  |  | 15600 | 27400 | 34100 | 41700 | 23800
74 | 83.894 | 0.23 | 11.7 | 0.73 | 0.4 | 0.68 | 0.04 | 0.92 | 0.9 |  | 0.037 | 0.009 | 0.15 |  |  |  |  | 0.27 |  | 0.032 |  | 0.008 | 0 | 1050 | 660 | 640 |  |  | 4 | 128 | [5 empty] | 500 | 196 | 109604.7 | 16 | 5 | 8.43e-06 |  |  | 26600 | 38900 | 51600 | 89800 | 32100
74 | 83.894 | 0.23 | 11.7 | 0.73 | 0.4 | 0.68 | 0.04 | 0.92 | 0.9 |  | 0.037 | 0.009 | 0.15 |  |  |  |  | 0.27 |  | 0.032 |  | 0.008 | 0 | 1050 | 660 | 640 |  |  | 4 | 128 | [5 empty] | 550 | 373 | 91.2 | 30 | 68
74 | 83.894 | 0.23 | 11.7 | 0.73 | 0.4 | 0.68 | 0.04 | 0.92 | 0.9 |  | 0.037 | 0.009 | 0.15 |  |  |  |  | 0.27 |  | 0.032 |  | 0.008 | 0 | 1050 | 660 | 640 |  |  | 4 | 128 | [5 empty] | 550 | 333 | 609.5 | 22 | 58 | 0.00546 |  |  | 1 | 13 | 126 | 499 | 389
74 | 83.894 | 0.23 | 11.7 | 0.73 | 0.4 | 0.68 | 0.04 | 0.92 | 0.9 |  | 0.037 | 0.009 | 0.15 |  |  |  |  | 0.27 |  | 0.032 |  | 0.008 | 0 | 1050 | 660 | 640 |  |  | 4 | 128 | [5 empty] | 550 | 294 | 2466.7 | 10 | 26 | 0.000896 |  |  | 7 | 204 | 1260 | 2360 | 1680
74 | 83.894 | 0.23 | 11.7 | 0.73 | 0.4 | 0.68 | 0.04 | 0.92 | 0.9 |  | 0.037 | 0.009 | 0.15 |  |  |  |  | 0.27 |  | 0.032 |  | 0.008 | 0 | 1050 | 660 | 640 |  |  | 4 | 128 | [5 empty] | 550 | 265 | 4024.9 | 7 | 10 | 0.000442 |  |  | 60 | 888 | 2700 | 3920 | 2690
74 | 83.894 | 0.23 | 11.7 | 0.73 | 0.4 | 0.68 | 0.04 | 0.92 | 0.9 |  | 0.037 | 0.009 | 0.15 |  |  |  |  | 0.27 |  | 0.032 |  | 0.008 | 0 | 1050 | 660 | 640 |  |  | 4 | 128 | [5 empty] | 550 | 235 | 6232.3 | 11 | 13 | 0.000231 |  |  | 360 | 2440 | 4530 | 5920 | 3600
74 | 83.894 | 0.23 | 11.7 | 0.73 | 0.4 | 0.68 | 0.04 | 0.92 | 0.9 |  | 0.037 | 0.009 | 0.15 |  |  |  |  | 0.27 |  | 0.032 |  | 0.008 | 0 | 1050 | 660 | 640 |  |  | 4 | 128 | [5 empty] | 550 | 216 | 8135 | 10 | 17 | 0.000146 |  |  | 898 | 4000 | 6280 | 7870 | 4700
74 | 83.894 | 0.23 | 11.7 | 0.73 | 0.4 | 0.68 | 0.04 | 0.92 | 0.9 |  | 0.037 | 0.009 | 0.15 |  |  |  |  | 0.27 |  | 0.032 |  | 0.008 | 0 | 1050 | 660 | 640 |  |  | 4 | 128 | [5 empty] | 550 | 196 | 13416.9 | 5 | 5
74 | 83.894 | 0.23 | 11.7 | 0.73 | 0.4 | 0.68 | 0.04 | 0.92 | 0.9 |  | 0.037 | 0.009 | 0.15 |  |  |  |  | 0.27 |  | 0.032 |  | 0.008 | 0 | 1050 | 660 | 640 |  |  | 4 | 128 | [5 empty] | 550 | 176 | 15718.3 | 7 | 7
74 | 83.894 | 0.23 | 11.7 | 0.73 | 0.4 | 0.68 | 0.04 | 0.92 | 0.9 |  | 0.037 | 0.009 | 0.15 |  |  |  |  | 0.27 |  | 0.032 |  | 0.008 | 0 | 1050 | 660 | 640 |  |  | 4 | 128 | [5 empty] | 550 | 157 | 19675.4 | 7 | 5
74 | 83.894 | 0.23 | 11.7 | 0.73 | 0.4 | 0.68 | 0.04 | 0.92 | 0.9 |  | 0.037 | 0.009 | 0.15 |  |  |  |  | 0.27 |  | 0.032 |  | 0.008 | 0 | 1050 | 660 | 640 |  |  | 4 | 128 | [5 empty] | 550 | 137 | 30194 | 6 | 4
74 | 83.894 | 0.23 | 11.7 | 0.73 | 0.4 | 0.68 | 0.04 | 0.92 | 0.9 |  | 0.037 | 0.009 | 0.15 |  |  |  |  | 0.27 |  | 0.032 |  | 0.008 | 0 | 1050 | 660 | 640 |  |  | 4 | 128 | [5 empty] | 550 | 88 | [6 empty] | 40800
74 | 83.894 | 0.23 | 11.7 | 0.73 | 0.4 | 0.68 | 0.04 | 0.92 | 0.9 |  | 0.037 | 0.009 | 0.15 |  |  |  |  | 0.27 |  | 0.032 |  | 0.008 | 0 | 1050 | 660 | 640 |  |  | 4 | 128 | [5 empty] | 600 | 294 | 16.1 | 29 | 74
74 | 83.894 | 0.23 | 11.7 | 0.73 | 0.4 | 0.68 | 0.04 | 0.92 | 0.9 |  | 0.037 | 0.009 | 0.15 |  |  |  |  | 0.27 |  | 0.032 |  | 0.008 | 0 | 1050 | 660 | 640 |  |  | 4 | 128 | [5 empty] | 600 | 216 | 285.7 | 22 | 52 | 0.00973 |  |  | 7 | 52 | 152 | 247 | 181
74 | 83.894 | 0.23 | 11.7 | 0.73 | 0.4 | 0.68 | 0.04 | 0.92 | 0.9 |  | 0.037 | 0.009 | 0.15 |  |  |  |  | 0.27 |  | 0.032 |  | 0.008 | 0 | 1050 | 660 | 640 |  |  | 4 | 128 | [5 empty] | 600 | 157 | 1277.2 | 11 | 11
74 | 83.894 | 0.23 | 11.7 | 0.73 | 0.4 | 0.68 | 0.04 | 0.92 | 0.9 |  | 0.037 | 0.009 | 0.15 |  |  |  |  | 0.27 |  | 0.032 |  | 0.008 | 0 | 1050 | 660 | 640 |  |  | 4 | 128 | [5 empty] | 600 | 98 | 4251.5 | 10 | 7
74 | 83.894 | 0.23 | 11.7 | 0.73 | 0.4 | 0.68 | 0.04 | 0.92 | 0.9 |  | 0.037 | 0.009 | 0.15 |  |  |  |  | 0.27 |  | 0.032 |  | 0.008 | 0 | 1050 | 660 | 640 |  |  | 4 | 128 | [5 empty] | 600 | 69 | 13297.4 | 10 | 9
74 | 83.894 | 0.23 | 11.7 | 0.73 | 0.4 | 0.68 | 0.04 | 0.92 | 0.9 |  | 0.037 | 0.009 | 0.15 |  |  |  |  | 0.27 |  | 0.032 |  | 0.008 | 0 | 1050 | 660 | 640 |  |  | 4 | 128 | [5 empty] | 600 | 61 | 26972 | 9 | 7
74 | 83.894 | 0.23 | 11.7 | 0.73 | 0.4 | 0.68 | 0.04 | 0.92 | 0.9 |  | 0.037 | 0.009 | 0.15 |  |  |  |  | 0.27 |  | 0.032 |  | 0.008 | 0 | 1050 | 660 | 640 |  |  | 4 | 128 | [5 empty] | 600 | 47 | 191464.7 | 9 | 3
74 | 83.894 | 0.23 | 11.7 | 0.73 | 0.4 | 0.68 | 0.04 | 0.92 | 0.9 |  | 0.037 | 0.009 | 0.15 |  |  |  |  | 0.27 |  | 0.032 |  | 0.008 | 0 | 1050 | 660 | 640 |  |  | 4 | 128 | [5 empty] | 650 | 137 | 36.6 | 36 | 79
74 | 83.894 | 0.23 | 11.7 | 0.73 | 0.4 | 0.68 | 0.04 | 0.92 | 0.9 |  | 0.037 | 0.009 | 0.15 |  |  |  |  | 0.27 |  | 0.032 |  | 0.008 | 0 | 1050 | 660 | 640 |  |  | 4 | 128 | [5 empty] | 650 | 98 | 286 | 29 | 54 | 0.0156 |  |  | 20 | 50 | 96 | 201 | 78
74 | 83.894 | 0.23 | 11.7 | 0.73 | 0.4 | 0.68 | 0.04 | 0.92 | 0.9 |  | 0.037 | 0.009 | 0.15 |  |  |  |  | 0.27 |  | 0.032 |  | 0.008 | 0 | 1050 | 660 | 640 |  |  | 4 | 128 | [5 empty] | 650 | 69 | 852 | 23 | 20 | 0.00529 |  |  | 62 | 161 | 322 | 610 | 350
74 | 83.894 | 0.23 | 11.7 | 0.73 | 0.4 | 0.68 | 0.04 | 0.92 | 0.9 |  | 0.037 | 0.009 | 0.15 |  |  |  |  | 0.27 |  | 0.032 |  | 0.008 | 0 | 1050 | 660 | 640 |  |  | 4 | 128 | [5 empty] | 650 | 47 | 3157.6 | 46 | 50
74 | 83.894 | 0.23 | 11.7 | 0.73 | 0.4 | 0.68 | 0.04 | 0.92 | 0.9 |  | 0.037 | 0.009 | 0.15 |  |  |  |  | 0.27 |  | 0.032 |  | 0.008 | 0 | 1050 | 660 | 640 |  |  | 4 | 128 | [5 empty] | 650 | 29 | 52204.1 | 32 | 33
75 | 83.678 | 0.25 | 11.9 | 0.7 | 0.35 | 0.75 | 0.05 | 0.99 | 0.95 |  | 0.027 | 0.016 | 0.03 |  |  |  |  | 0.28 |  | 0.021 |  | 0.008 | 0 | 1050 | 660 | 640 |  |  | 4.4 | 168.897 | 23.9 | 774 | 986 | 16 | 49
75 | 83.678 | 0.25 | 11.9 | 0.7 | 0.35 | 0.75 | 0.05 | 0.99 | 0.95 |  | 0.027 | 0.016 | 0.03 |  |  |  |  | 0.28 |  | 0.021 |  | 0.008 | 0 | 1050 | 660 | 640 |  |  | 4.4 | 168.897 | 100 | 757 | 946 | 15 | 49
75 | 83.678 | 0.25 | 11.9 | 0.7 | 0.35 | 0.75 | 0.05 | 0.99 | 0.95 |  | 0.027 | 0.016 | 0.03 |  |  |  |  | 0.28 |  | 0.021 |  | 0.008 | 0 | 1050 | 660 | 640 |  |  | 4.4 | 168.897 | 200 | 704 | 892 | 14 | 49
75 | 83.678 | 0.25 | 11.9 | 0.7 | 0.35 | 0.75 | 0.05 | 0.99 | 0.95 |  | 0.027 | 0.016 | 0.03 |  |  |  |  | 0.28 |  | 0.021 |  | 0.008 | 0 | 1050 | 660 | 640 |  |  | 4.4 | 168.897 | 300 | 667 | 854 | 13 | 49
75 | 83.678 | 0.25 | 11.9 | 0.7 | 0.35 | 0.75 | 0.05 | 0.99 | 0.95 |  | 0.027 | 0.016 | 0.03 |  |  |  |  | 0.28 |  | 0.021 |  | 0.008 | 0 | 1050 | 660 | 640 |  |  | 4.4 | 168.897 | 400 | 626 | 814 | 13 | 47
75 | 83.678 | 0.25 | 11.9 | 0.7 | 0.35 | 0.75 | 0.05 | 0.99 | 0.95 |  | 0.027 | 0.016 | 0.03 |  |  |  |  | 0.28 |  | 0.021 |  | 0.008 | 0 | 1050 | 660 | 640 |  |  | 4.4 | 168.897 | 450 | 580 | 754 | 15 | 56
75 | 83.678 | 0.25 | 11.9 | 0.7 | 0.35 | 0.75 | 0.05 | 0.99 | 0.95 |  | 0.027 | 0.016 | 0.03 |  |  |  |  | 0.28 |  | 0.021 |  | 0.008 | 0 | 1050 | 660 | 640 |  |  | 4.4 | 168.897 | 500 | 532 | 669 | 18 | 73
75 | 83.678 | 0.25 | 11.9 | 0.7 | 0.35 | 0.75 | 0.05 | 0.99 | 0.95 |  | 0.027 | 0.016 | 0.03 |  |  |  |  | 0.28 |  | 0.021 |  | 0.008 | 0 | 1050 | 660 | 640 |  |  | 4.4 | 168.897 | 550 | 457 | 580 | 27 | 82
75 | 83.678 | 0.25 | 11.9 | 0.7 | 0.35 | 0.75 | 0.05 | 0.99 | 0.95 |  | 0.027 | 0.016 | 0.03 |  |  |  |  | 0.28 |  | 0.021 |  | 0.008 | 0 | 1050 | 660 | 640 |  |  | 4.4 | 168.897 | 600 | 351 | 490 | 34 | 86
75 | 83.678 | 0.25 | 11.9 | 0.7 | 0.35 | 0.75 | 0.05 | 0.99 | 0.95 |  | 0.027 | 0.016 | 0.03 |  |  |  |  | 0.28 |  | 0.021 |  | 0.008 | 0 | 1050 | 660 | 640 |  |  | 4.4 | 168.897 | 650 | 256 | 389 | 31 | 90
75 | 83.678 | 0.25 | 11.9 | 0.7 | 0.35 | 0.75 | 0.05 | 0.99 | 0.95 |  | 0.027 | 0.016 | 0.03 |  |  |  |  | 0.28 |  | 0.021 |  | 0.008 | 0 | 1050 | 660 | 640 |  |  | 4.4 | 168.897 | [5 empty] | 500 | 471 | 99 | 33 | 77
75 | 83.678 | 0.25 | 11.9 | 0.7 | 0.35 | 0.75 | 0.05 | 0.99 | 0.95 |  | 0.027 | 0.016 | 0.03 |  |  |  |  | 0.28 |  | 0.021 |  | 0.008 | 0 | 1050 | 660 | 640 |  |  | 4.4 | 168.897 | [5 empty] | 500 | 431 | 1244.8 | 24 | 71
75 | 83.678 | 0.25 | 11.9 | 0.7 | 0.35 | 0.75 | 0.05 | 0.99 | 0.95 |  | 0.027 | 0.016 | 0.03 |  |  |  |  | 0.28 |  | 0.021 |  | 0.008 | 0 | 1050 | 660 | 640 |  |  | 4.4 | 168.897 | [5 empty] | 500 | 412 | 2409.2 | 21 | 72
75 | 83.678 | 0.25 | 11.9 | 0.7 | 0.35 | 0.75 | 0.05 | 0.99 | 0.95 |  | 0.027 | 0.016 | 0.03 |  |  |  |  | 0.28 |  | 0.021 |  | 0.008 | 0 | 1050 | 660 | 640 |  |  | 4.4 | 168.897 | [5 empty] | 500 | 373 | 11645 | 19 | 66 | 0.000197 |  |  | 16 | 473 | 4180 | 10900 | 8640
75 | 83.678 | 0.25 | 11.9 | 0.7 | 0.35 | 0.75 | 0.05 | 0.99 | 0.95 |  | 0.027 | 0.016 | 0.03 |  |  |  |  | 0.28 |  | 0.021 |  | 0.008 | 0 | 1050 | 660 | 640 |  |  | 4.4 | 168.897 | [5 empty] | 500 | 333 | 26330.9 | 18 | 61 | 4.8e-05 |  |  | 451 | 6760 | 21300 | 25900 | 20000
75 | 83.678 | 0.25 | 11.9 | 0.7 | 0.35 | 0.75 | 0.05 | 0.99 | 0.95 |  | 0.027 | 0.016 | 0.03 |  |  |  |  | 0.28 |  | 0.021 |  | 0.008 | 0 | 1050 | 660 | 640 |  |  | 4.4 | 168.897 | [5 empty] | 500 | 294 | 41054.1 | 25 | 60 | 1.84e-05 |  |  | 2390 | 24200 | 35700 | 40100 | 29600
75 | 83.678 | 0.25 | 11.9 | 0.7 | 0.35 | 0.75 | 0.05 | 0.99 | 0.95 |  | 0.027 | 0.016 | 0.03 |  |  |  |  | 0.28 |  | 0.021 |  | 0.008 | 0 | 1050 | 660 | 640 |  |  | 4.4 | 168.897 | [5 empty] | 500 | 235 | 79521.7 | 18 | 49 | 6.05e-06 |  |  | 23800 | 50200 | 62600 | 74200 | 45700
75 | 83.678 | 0.25 | 11.9 | 0.7 | 0.35 | 0.75 | 0.05 | 0.99 | 0.95 |  | 0.027 | 0.016 | 0.03 |  |  |  |  | 0.28 |  | 0.021 |  | 0.008 | 0 | 1050 | 660 | 640 |  |  | 4.4 | 168.897 | [5 empty] | 550 | 373 | 71.9 | 26 | 77
75 | 83.678 | 0.25 | 11.9 | 0.7 | 0.35 | 0.75 | 0.05 | 0.99 | 0.95 |  | 0.027 | 0.016 | 0.03 |  |  |  |  | 0.28 |  | 0.021 |  | 0.008 | 0 | 1050 | 660 | 640 |  |  | 4.4 | 168.897 | [5 empty] | 550 | 333 | 555.3 | 25 | 74 | 0.00682 |  |  | 2 | 16 | 127 | 446 | 348
75 | 83.678 | 0.25 | 11.9 | 0.7 | 0.35 | 0.75 | 0.05 | 0.99 | 0.95 |  | 0.027 | 0.016 | 0.03 |  |  |  |  | 0.28 |  | 0.021 |  | 0.008 | 0 | 1050 | 660 | 640 |  |  | 4.4 | 168.897 | [5 empty] | 550 | 294 | 3488.1 | 15 | 44 | 0.00063 |  |  | 12 | 306 | 1820 | 3270 | 2400
75 | 83.678 | 0.25 | 11.9 | 0.7 | 0.35 | 0.75 | 0.05 | 0.99 | 0.95 |  | 0.027 | 0.016 | 0.03 |  |  |  |  | 0.28 |  | 0.021 |  | 0.008 | 0 | 1050 | 660 | 640 |  |  | 4.4 | 168.897 | [5 empty] | 550 | 265 | 5933.9 | 21 | 41 | 0.000319 |  |  | 56 | 1030 | 3710 | 5540 | 3840
75 | 83.678 | 0.25 | 11.9 | 0.7 | 0.35 | 0.75 | 0.05 | 0.99 | 0.95 |  | 0.027 | 0.016 | 0.03 |  |  |  |  | 0.28 |  | 0.021 |  | 0.008 | 0 | 1050 | 660 | 640 |  |  | 4.4 | 168.897 | [5 empty] | 550 | 235 | 12227 | 11 | 22 | 0.000122 |  |  | 552 | 4430 | 8950 | 11700 | 7680
75 | 83.678 | 0.25 | 11.9 | 0.7 | 0.35 | 0.75 | 0.05 | 0.99 | 0.95 |  | 0.027 | 0.016 | 0.03 |  |  |  |  | 0.28 |  | 0.021 |  | 0.008 | 0 | 1050 | 660 | 640 |  |  | 4.4 | 168.897 | [5 empty] | 550 | 216 | 18006.2 | 7 | 12 | 6.79e-05 |  |  | 1400 | 8040 | 14000 | 17700 | 10900
75 | 83.678 | 0.25 | 11.9 | 0.7 | 0.35 | 0.75 | 0.05 | 0.99 | 0.95 |  | 0.027 | 0.016 | 0.03 |  |  |  |  | 0.28 |  | 0.021 |  | 0.008 | 0 | 1050 | 660 | 640 |  |  | 4.4 | 168.897 | [5 empty] | 550 | 196 | 24482.7 | 16 | 25
75 | 83.678 | 0.25 | 11.9 | 0.7 | 0.35 | 0.75 | 0.05 | 0.99 | 0.95 |  | 0.027 | 0.016 | 0.03 |  |  |  |  | 0.28 |  | 0.021 |  | 0.008 | 0 | 1050 | 660 | 640 |  |  | 4.4 | 168.897 | [5 empty] | 550 | 176 | 40123.6 | 11 | 15
75 | 83.678 | 0.25 | 11.9 | 0.7 | 0.35 | 0.75 | 0.05 | 0.99 | 0.95 |  | 0.027 | 0.016 | 0.03 |  |  |  |  | 0.28 |  | 0.021 |  | 0.008 | 0 | 1050 | 660 | 640 |  |  | 4.4 | 168.897 | [5 empty] | 550 | 137 | 64348.3 | 13 | 17
75 | 83.678 | 0.25 | 11.9 | 0.7 | 0.35 | 0.75 | 0.05 | 0.99 | 0.95 |  | 0.027 | 0.016 | 0.03 |  |  |  |  | 0.28 |  | 0.021 |  | 0.008 | 0 | 1050 | 660 | 640 |  |  | 4.4 | 168.897 | [5 empty] | 600 | 294 | 23.8 | 28 | 80
75 | 83.678 | 0.25 | 11.9 | 0.7 | 0.35 | 0.75 | 0.05 | 0.99 | 0.95 |  | 0.027 | 0.016 | 0.03 |  |  |  |  | 0.28 |  | 0.021 |  | 0.008 | 0 | 1050 | 660 | 640 |  |  | 4.4 | 168.897 | [5 empty] | 600 | 216 | 540.6 | 20 | 51 | 0.00434 |  |  | 10 | 100 | 300 | 486 | 320
75 | 83.678 | 0.25 | 11.9 | 0.7 | 0.35 | 0.75 | 0.05 | 0.99 | 0.95 |  | 0.027 | 0.016 | 0.03 |  |  |  |  | 0.28 |  | 0.021 |  | 0.008 | 0 | 1050 | 660 | 640 |  |  | 4.4 | 168.897 | [5 empty] | 600 | 157 | 2252.8 | 18 | 33
75 | 83.678 | 0.25 | 11.9 | 0.7 | 0.35 | 0.75 | 0.05 | 0.99 | 0.95 |  | 0.027 | 0.016 | 0.03 |  |  |  |  | 0.28 |  | 0.021 |  | 0.008 | 0 | 1050 | 660 | 640 |  |  | 4.4 | 168.897 | [5 empty] | 600 | 98 | 10797.4 | 16 | 20
75 | 83.678 | 0.25 | 11.9 | 0.7 | 0.35 | 0.75 | 0.05 | 0.99 | 0.95 |  | 0.027 | 0.016 | 0.03 |  |  |  |  | 0.28 |  | 0.021 |  | 0.008 | 0 | 1050 | 660 | 640 |  |  | 4.4 | 168.897 | [5 empty] | 600 | 69 | 21099.2 | 32 | 36
75 | 83.678 | 0.25 | 11.9 | 0.7 | 0.35 | 0.75 | 0.05 | 0.99 | 0.95 |  | 0.027 | 0.016 | 0.03 |  |  |  |  | 0.28 |  | 0.021 |  | 0.008 | 0 | 1050 | 660 | 640 |  |  | 4.4 | 168.897 | [5 empty] | 600 | 53 | 35194 | 24 | 38
75 | 83.678 | 0.25 | 11.9 | 0.7 | 0.35 | 0.75 | 0.05 | 0.99 | 0.95 |  | 0.027 | 0.016 | 0.03 |  |  |  |  | 0.28 |  | 0.021 |  | 0.008 | 0 | 1050 | 660 | 640 |  |  | 4.4 | 168.897 | [5 empty] | 600 | 41 | 172299.2 | 9 | 17 | 1.54e-05 |  |  | 15300 | 41000 | 96100 | 163000 | 99500
75 | 83.678 | 0.25 | 11.9 | 0.7 | 0.35 | 0.75 | 0.05 | 0.99 | 0.95 |  | 0.027 | 0.016 | 0.03 |  |  |  |  | 0.28 |  | 0.021 |  | 0.008 | 0 | 1050 | 660 | 640 |  |  | 4.4 | 168.897 | [5 empty] | 650 | 137 | 69.9 | 28 | 79
75 | 83.678 | 0.25 | 11.9 | 0.7 | 0.35 | 0.75 | 0.05 | 0.99 | 0.95 |  | 0.027 | 0.016 | 0.03 |  |  |  |  | 0.28 |  | 0.021 |  | 0.008 | 0 | 1050 | 660 | 640 |  |  | 4.4 | 168.897 | [5 empty] | 650 | 98 | 463.9 | 26 | 60 | 0.00685 |  |  | 44 | 114 | 228 | 380 | 236
75 | 83.678 | 0.25 | 11.9 | 0.7 | 0.35 | 0.75 | 0.05 | 0.99 | 0.95 |  | 0.027 | 0.016 | 0.03 |  |  |  |  | 0.28 |  | 0.021 |  | 0.008 | 0 | 1050 | 660 | 640 |  |  | 4.4 | 168.897 | [5 empty] | 650 | 69 | 1384.1 | 33 | 55 | 0.0019 |  |  | 154 | 426 | 750 | 1110 | 624
75 | 83.678 | 0.25 | 11.9 | 0.7 | 0.35 | 0.75 | 0.05 | 0.99 | 0.95 |  | 0.027 | 0.016 | 0.03 |  |  |  |  | 0.28 |  | 0.021 |  | 0.008 | 0 | 1050 | 660 | 640 |  |  | 4.4 | 168.897 | [5 empty] | 650 | 47 | 5183 | 43 | 40
75 | 83.678 | 0.25 | 11.9 | 0.7 | 0.35 | 0.75 | 0.05 | 0.99 | 0.95 |  | 0.027 | 0.016 | 0.03 |  |  |  |  | 0.28 |  | 0.021 |  | 0.008 | 0 | 1050 | 660 | 640 |  |  | 4.4 | 168.897 | [5 empty] | 650 | 29 | 21011.5 | 56 | 59
76 | 84.321 | 0.23 | 11.2 | 0.69 | 0.32 | 0.68 | 0.04 | 1 | 1.13 |  | 0.005 | 0.016 | 0.03 |  |  |  |  | 0.3 |  | 0.029 |  | 0.009 | 0 | 1050 | 660 | 640 |  |  | 5 | 256 | 23.9 | 766 | 968 | 17 | 54
76 | 84.321 | 0.23 | 11.2 | 0.69 | 0.32 | 0.68 | 0.04 | 1 | 1.13 |  | 0.005 | 0.016 | 0.03 |  |  |  |  | 0.3 |  | 0.029 |  | 0.009 | 0 | 1050 | 660 | 640 |  |  | 5 | 256 | 100 | 753 | 922 | 17 | 55
76 | 84.321 | 0.23 | 11.2 | 0.69 | 0.32 | 0.68 | 0.04 | 1 | 1.13 |  | 0.005 | 0.016 | 0.03 |  |  |  |  | 0.3 |  | 0.029 |  | 0.009 | 0 | 1050 | 660 | 640 |  |  | 5 | 256 | 200 | 705 | 863 | 15 | 56
76 | 84.321 | 0.23 | 11.2 | 0.69 | 0.32 | 0.68 | 0.04 | 1 | 1.13 |  | 0.005 | 0.016 | 0.03 |  |  |  |  | 0.3 |  | 0.029 |  | 0.009 | 0 | 1050 | 660 | 640 |  |  | 5 | 256 | 300 | 658 | 818 | 14 | 54
76 | 84.321 | 0.23 | 11.2 | 0.69 | 0.32 | 0.68 | 0.04 | 1 | 1.13 |  | 0.005 | 0.016 | 0.03 |  |  |  |  | 0.3 |  | 0.029 |  | 0.009 | 0 | 1050 | 660 | 640 |  |  | 5 | 256 | 400 | 618 | 784 | 13 | 53
76 | 84.321 | 0.23 | 11.2 | 0.69 | 0.32 | 0.68 | 0.04 | 1 | 1.13 |  | 0.005 | 0.016 | 0.03 |  |  |  |  | 0.3 |  | 0.029 |  | 0.009 | 0 | 1050 | 660 | 640 |  |  | 5 | 256 | 450 | 593 | 742 | 16 | 59
76 | 84.321 | 0.23 | 11.2 | 0.69 | 0.32 | 0.68 | 0.04 | 1 | 1.13 |  | 0.005 | 0.016 | 0.03 |  |  |  |  | 0.3 |  | 0.029 |  | 0.009 | 0 | 1050 | 660 | 640 |  |  | 5 | 256 | 500 | 596 | 677 | 19 | 72
76 | 84.321 | 0.23 | 11.2 | 0.69 | 0.32 | 0.68 | 0.04 | 1 | 1.13 |  | 0.005 | 0.016 | 0.03 |  |  |  |  | 0.3 |  | 0.029 |  | 0.009 | 0 | 1050 | 660 | 640 |  |  | 5 | 256 | 550 | 486 | 582 | 25 | 82
76 | 84.321 | 0.23 | 11.2 | 0.69 | 0.32 | 0.68 | 0.04 | 1 | 1.13 |  | 0.005 | 0.016 | 0.03 |  |  |  |  | 0.3 |  | 0.029 |  | 0.009 | 0 | 1050 | 660 | 640 |  |  | 5 | 256 | 600 | 370 | 489 | 28 | 86
76 | 84.321 | 0.23 | 11.2 | 0.69 | 0.32 | 0.68 | 0.04 | 1 | 1.13 |  | 0.005 | 0.016 | 0.03 |  |  |  |  | 0.3 |  | 0.029 |  | 0.009 | 0 | 1050 | 660 | 640 |  |  | 5 | 256 | 650 | 283 | 396 | 31 | 91
76 | 84.321 | 0.23 | 11.2 | 0.69 | 0.32 | 0.68 | 0.04 | 1 | 1.13 |  | 0.005 | 0.016 | 0.03 |  |  |  |  | 0.3 |  | 0.029 |  | 0.009 | 0 | 1050 | 660 | 640 |  |  | 5 | 256 | [5 empty] | 500 | 471 | 129.5 | 24 | 75
76 | 84.321 | 0.23 | 11.2 | 0.69 | 0.32 | 0.68 | 0.04 | 1 | 1.13 |  | 0.005 | 0.016 | 0.03 |  |  |  |  | 0.3 |  | 0.029 |  | 0.009 | 0 | 1050 | 660 | 640 |  |  | 5 | 256 | [5 empty] | 500 | 431 | 1521.4 | 23 | 73
76 | 84.321 | 0.23 | 11.2 | 0.69 | 0.32 | 0.68 | 0.04 | 1 | 1.13 |  | 0.005 | 0.016 | 0.03 |  |  |  |  | 0.3 |  | 0.029 |  | 0.009 | 0 | 1050 | 660 | 640 |  |  | 5 | 256 | [5 empty] | 500 | 412 | 7500.1 | 20 | 70 | 0.000482 |  |  | 25 | 381 | 1990 | 6470 | 5470
76 | 84.321 | 0.23 | 11.2 | 0.69 | 0.32 | 0.68 | 0.04 | 1 | 1.13 |  | 0.005 | 0.016 | 0.03 |  |  |  |  | 0.3 |  | 0.029 |  | 0.009 | 0 | 1050 | 660 | 640 |  |  | 5 | 256 | [5 empty] | 500 | 373 | 25958.6 | 17 | 69 | 8.57e-05 |  |  | 179 | 2290 | 12300 | 25300 | 20600
76 | 84.321 | 0.23 | 11.2 | 0.69 | 0.32 | 0.68 | 0.04 | 1 | 1.13 |  | 0.005 | 0.016 | 0.03 |  |  |  |  | 0.3 |  | 0.029 |  | 0.009 | 0 | 1050 | 660 | 640 |  |  | 5 | 256 | [5 empty] | 500 | 333 | 56271.8 | 21 | 72 | 2.25e-05 |  |  | 452 | 7560 | 41400 | 54800 | 41500
76 | 84.321 | 0.23 | 11.2 | 0.69 | 0.32 | 0.68 | 0.04 | 1 | 1.13 |  | 0.005 | 0.016 | 0.03 |  |  |  |  | 0.3 |  | 0.029 |  | 0.009 | 0 | 1050 | 660 | 640 |  |  | 5 | 256 | [5 empty] | 500 | 294 | 99862.2 | 23 | 72 | 8.04e-06 |  |  | 3580 | 52100 | 83600 | 97700 | 68000
76 | 84.321 | 0.23 | 11.2 | 0.69 | 0.32 | 0.68 | 0.04 | 1 | 1.13 |  | 0.005 | 0.016 | 0.03 |  |  |  |  | 0.3 |  | 0.029 |  | 0.009 | 0 | 1050 | 660 | 640 |  |  | 5 | 256 | [5 empty] | 550 | 373 | 136.1 | 24 | 78
76 | 84.321 | 0.23 | 11.2 | 0.69 | 0.32 | 0.68 | 0.04 | 1 | 1.13 |  | 0.005 | 0.016 | 0.03 |  |  |  |  | 0.3 |  | 0.029 |  | 0.009 | 0 | 1050 | 660 | 640 |  |  | 5 | 256 | [5 empty] | 550 | 333 | 1297.9 | 24 | 78 | 0.00236 |  |  | 2 | 40 | 334 | 1130 | 888
76 | 84.321 | 0.23 | 11.2 | 0.69 | 0.32 | 0.68 | 0.04 | 1 | 1.13 |  | 0.005 | 0.016 | 0.03 |  |  |  |  | 0.3 |  | 0.029 |  | 0.009 | 0 | 1050 | 660 | 640 |  |  | 5 | 256 | [5 empty] | 550 | 294 | 5382 | 21 | 75 | 0.000368 |  |  | 36 | 684 | 3210 | 5120 | 3740
76 | 84.321 | 0.23 | 11.2 | 0.69 | 0.32 | 0.68 | 0.04 | 1 | 1.13 |  | 0.005 | 0.016 | 0.03 |  |  |  |  | 0.3 |  | 0.029 |  | 0.009 | 0 | 1050 | 660 | 640 |  |  | 5 | 256 | [5 empty] | 550 | 265 | 10574.4 | 19 | 70 | 0.00015 |  |  | 200 | 2700 | 7460 | 10200 | 6820
76 | 84.321 | 0.23 | 11.2 | 0.69 | 0.32 | 0.68 | 0.04 | 1 | 1.13 |  | 0.005 | 0.016 | 0.03 |  |  |  |  | 0.3 |  | 0.029 |  | 0.009 | 0 | 1050 | 660 | 640 |  |  | 5 | 256 | [5 empty] | 550 | 235 | 20153.7 | 23 | 69 | 7.01e-05 |  |  | 756 | 7290 | 14900 | 19300 | 12500
76 | 84.321 | 0.23 | 11.2 | 0.69 | 0.32 | 0.68 | 0.04 | 1 | 1.13 |  | 0.005 | 0.016 | 0.03 |  |  |  |  | 0.3 |  | 0.029 |  | 0.009 | 0 | 1050 | 660 | 640 |  |  | 5 | 256 | [5 empty] | 550 | 216 | 31153.4 | 22 | 68 | 3.74e-05 |  |  | 1300 | 12900 | 23400 | 29900 | 19200
76 | 84.321 | 0.23 | 11.2 | 0.69 | 0.32 | 0.68 | 0.04 | 1 | 1.13 |  | 0.005 | 0.016 | 0.03 |  |  |  |  | 0.3 |  | 0.029 |  | 0.009 | 0 | 1050 | 660 | 640 |  |  | 5 | 256 | [5 empty] | 550 | 196 | 48505.5 | 28 | 59
76 | 84.321 | 0.23 | 11.2 | 0.69 | 0.32 | 0.68 | 0.04 | 1 | 1.13 |  | 0.005 | 0.016 | 0.03 |  |  |  |  | 0.3 |  | 0.029 |  | 0.009 | 0 | 1050 | 660 | 640 |  |  | 5 | 256 | [5 empty] | 550 | 176 | 73714.4 | 17 | 49
76 | 84.321 | 0.23 | 11.2 | 0.69 | 0.32 | 0.68 | 0.04 | 1 | 1.13 |  | 0.005 | 0.016 | 0.03 |  |  |  |  | 0.3 |  | 0.029 |  | 0.009 | 0 | 1050 | 660 | 640 |  |  | 5 | 256 | [5 empty] | 600 | 294 | 44.7 | 27 | 79
76 | 84.321 | 0.23 | 11.2 | 0.69 | 0.32 | 0.68 | 0.04 | 1 | 1.13 |  | 0.005 | 0.016 | 0.03 |  |  |  |  | 0.3 |  | 0.029 |  | 0.009 | 0 | 1050 | 660 | 640 |  |  | 5 | 256 | [5 empty] | 600 | 216 | 778.2 | 29 | 83 | 0.00268 |  |  | 28 | 192 | 488 | 720 | 480
76 | 84.321 | 0.23 | 11.2 | 0.69 | 0.32 | 0.68 | 0.04 | 1 | 1.13 |  | 0.005 | 0.016 | 0.03 |  |  |  |  | 0.3 |  | 0.029 |  | 0.009 | 0 | 1050 | 660 | 640 |  |  | 5 | 256 | [5 empty] | 600 | 157 | 3022.6 | 28 | 80
76 | 84.321 | 0.23 | 11.2 | 0.69 | 0.32 | 0.68 | 0.04 | 1 | 1.13 |  | 0.005 | 0.016 | 0.03 |  |  |  |  | 0.3 |  | 0.029 |  | 0.009 | 0 | 1050 | 660 | 640 |  |  | 5 | 256 | [5 empty] | 600 | 98 | 24535.6 | 34 | 68
76 | 84.321 | 0.23 | 11.2 | 0.69 | 0.32 | 0.68 | 0.04 | 1 | 1.13 |  | 0.005 | 0.016 | 0.03 |  |  |  |  | 0.3 |  | 0.029 |  | 0.009 | 0 | 1050 | 660 | 640 |  |  | 5 | 256 | [5 empty] | 600 | 78 | 67360.6 | 25 | 53
76 | 84.321 | 0.23 | 11.2 | 0.69 | 0.32 | 0.68 | 0.04 | 1 | 1.13 |  | 0.005 | 0.016 | 0.03 |  |  |  |  | 0.3 |  | 0.029 |  | 0.009 | 0 | 1050 | 660 | 640 |  |  | 5 | 256 | [5 empty] | 600 | 69 | 125444.4 | 25 | 43
76 | 84.321 | 0.23 | 11.2 | 0.69 | 0.32 | 0.68 | 0.04 | 1 | 1.13 |  | 0.005 | 0.016 | 0.03 |  |  |  |  | 0.3 |  | 0.029 |  | 0.009 | 0 | 1050 | 660 | 640 |  |  | 5 | 256 | [5 empty] | 650 | 137 | 114.4 | 31 | 90
76 | 84.321 | 0.23 | 11.2 | 0.69 | 0.32 | 0.68 | 0.04 | 1 | 1.13 |  | 0.005 | 0.016 | 0.03 |  |  |  |  | 0.3 |  | 0.029 |  | 0.009 | 0 | 1050 | 660 | 640 |  |  | 5 | 256 | [5 empty] | 650 | 98 | 645.3 | 38 | 91 | 0.00746 |  |  | 52 | 118 | 252 | 502 | 400
76 | 84.321 | 0.23 | 11.2 | 0.69 | 0.32 | 0.68 | 0.04 | 1 | 1.13 |  | 0.005 | 0.016 | 0.03 |  |  |  |  | 0.3 |  | 0.029 |  | 0.009 | 0 | 1050 | 660 | 640 |  |  | 5 | 256 | [5 empty] | 650 | 69 | 3199.1 | 28 | 86 | 0.00112 |  |  | 235 | 684 | 1480 | 2650 | 1660
76 | 84.321 | 0.23 | 11.2 | 0.69 | 0.32 | 0.68 | 0.04 | 1 | 1.13 |  | 0.005 | 0.016 | 0.03 |  |  |  |  | 0.3 |  | 0.029 |  | 0.009 | 0 | 1050 | 660 | 640 |  |  | 5 | 256 | [5 empty] | 650 | 47 | 17269.6 | 30 | 82
76 | 84.321 | 0.23 | 11.2 | 0.69 | 0.32 | 0.68 | 0.04 | 1 | 1.13 |  | 0.005 | 0.016 | 0.03 |  |  |  |  | 0.3 |  | 0.029 |  | 0.009 | 0 | 1050 | 660 | 640 |  |  | 5 | 256 | [5 empty] | 650 | 47 | 17114.1 | 48 | 85
76 | 84.321 | 0.23 | 11.2 | 0.69 | 0.32 | 0.68 | 0.04 | 1 | 1.13 |  | 0.005 | 0.016 | 0.03 |  |  |  |  | 0.3 |  | 0.029 |  | 0.009 | 0 | 1050 | 660 | 640 |  |  | 5 | 256 | [5 empty] | 650 | 35 | 53670 | 26 | 65
77 | 83.268 | 0.11 | 12.1 | 0.59 | 0.27 | 0.33 |  | 0.34 | 1.82 | 0.06 | 0.016 | 0.015 | 0.82 |  |  |  |  | 0.19 | 0.003 | 0.066 |  | 0.002 | 0 | 1050 | 790 |  |  |  | 9.2 | 4705.068 | 23.9 | 589 | 787 | 23 | 67
77 | 83.268 | 0.11 | 12.1 | 0.59 | 0.27 | 0.33 |  | 0.34 | 1.82 | 0.06 | 0.016 | 0.015 | 0.82 |  |  |  |  | 0.19 | 0.003 | 0.066 |  | 0.002 | 0 | 1050 | 790 |  |  |  | 9.2 | 4705.068 | 100 | 553 | 731 | 21 | 68
77 | 83.268 | 0.11 | 12.1 | 0.59 | 0.27 | 0.33 |  | 0.34 | 1.82 | 0.06 | 0.016 | 0.015 | 0.82 |  |  |  |  | 0.19 | 0.003 | 0.066 |  | 0.002 | 0 | 1050 | 790 |  |  |  | 9.2 | 4705.068 | 200 | 524 | 686 | 19 | 65
77 | 83.268 | 0.11 | 12.1 | 0.59 | 0.27 | 0.33 |  | 0.34 | 1.82 | 0.06 | 0.016 | 0.015 | 0.82 |  |  |  |  | 0.19 | 0.003 | 0.066 |  | 0.002 | 0 | 1050 | 790 |  |  |  | 9.2 | 4705.068 | 300 | 513 | 668 | 17 | 65
77 | 83.268 | 0.11 | 12.1 | 0.59 | 0.27 | 0.33 |  | 0.34 | 1.82 | 0.06 | 0.016 | 0.015 | 0.82 |  |  |  |  | 0.19 | 0.003 | 0.066 |  | 0.002 | 0 | 1050 | 790 |  |  |  | 9.2 | 4705.068 | 400 | 478 | 635 | 16 | 64
77 | 83.268 | 0.11 | 12.1 | 0.59 | 0.27 | 0.33 |  | 0.34 | 1.82 | 0.06 | 0.016 | 0.015 | 0.82 |  |  |  |  | 0.19 | 0.003 | 0.066 |  | 0.002 | 0 | 1050 | 790 |  |  |  | 9.2 | 4705.068 | 500 | 447 | 561 | 21 | 69
77 | 83.268 | 0.11 | 12.1 | 0.59 | 0.27 | 0.33 |  | 0.34 | 1.82 | 0.06 | 0.016 | 0.015 | 0.82 |  |  |  |  | 0.19 | 0.003 | 0.066 |  | 0.002 | 0 | 1050 | 790 |  |  |  | 9.2 | 4705.068 | 550 | 409 | 496 | 25 | 76
77 | 83.268 | 0.11 | 12.1 | 0.59 | 0.27 | 0.33 |  | 0.34 | 1.82 | 0.06 | 0.016 | 0.015 | 0.82 |  |  |  |  | 0.19 | 0.003 | 0.066 |  | 0.002 | 0 | 1050 | 790 |  |  |  | 9.2 | 4705.068 | 600 | 332 | 394 | 28 | 83
77 | 83.268 | 0.11 | 12.1 | 0.59 | 0.27 | 0.33 |  | 0.34 | 1.82 | 0.06 | 0.016 | 0.015 | 0.82 |  |  |  |  | 0.19 | 0.003 | 0.066 |  | 0.002 | 0 | 1050 | 790 |  |  |  | 9.2 | 4705.068 | 650 | 213 | 301 | 40 | 91
77 | 83.268 | 0.11 | 12.1 | 0.59 | 0.27 | 0.33 |  | 0.34 | 1.82 | 0.06 | 0.016 | 0.015 | 0.82 |  |  |  |  | 0.19 | 0.003 | 0.066 |  | 0.002 | 0 | 1050 | 790 |  |  |  | 9.2 | 4705.068 | 700 | 132 | 210 | 42 | 94
77 | 83.268 | 0.11 | 12.1 | 0.59 | 0.27 | 0.33 |  | 0.34 | 1.82 | 0.06 | 0.016 | 0.015 | 0.82 |  |  |  |  | 0.19 | 0.003 | 0.066 |  | 0.002 | 0 | 1050 | 790 |  |  |  | 9.2 | 4705.068 | 750 | 81 | 143 | 55 | 96
77 | 83.268 | 0.11 | 12.1 | 0.59 | 0.27 | 0.33 |  | 0.34 | 1.82 | 0.06 | 0.016 | 0.015 | 0.82 |  |  |  |  | 0.19 | 0.003 | 0.066 |  | 0.002 | 0 | 1050 | 790 |  |  |  | 9.2 | 4705.068 | [5 empty] | 550 | 300 | 68 | 31 | 79 | 0.063 |  |  | 2 | 8 | 23 | 50 | 33
77 | 83.268 | 0.11 | 12.1 | 0.59 | 0.27 | 0.33 |  | 0.34 | 1.82 | 0.06 | 0.016 | 0.015 | 0.82 |  |  |  |  | 0.19 | 0.003 | 0.066 |  | 0.002 | 0 | 1050 | 790 |  |  |  | 9.2 | 4705.068 | [5 empty] | 550 | 280 | 219.5 | 32 | 80 | 0.023 |  |  | 4 | 20 | 63 | 154 | 115
77 | 83.268 | 0.11 | 12.1 | 0.59 | 0.27 | 0.33 |  | 0.34 | 1.82 | 0.06 | 0.016 | 0.015 | 0.82 |  |  |  |  | 0.19 | 0.003 | 0.066 |  | 0.002 | 0 | 1050 | 790 |  |  |  | 9.2 | 4705.068 | [5 empty] | 550 | 260 | 808.5 | 27 | 78 | 0.00064 |  |  | 8 | 46 | 178 | 554 | 452
77 | 83.268 | 0.11 | 12.1 | 0.59 | 0.27 | 0.33 |  | 0.34 | 1.82 | 0.06 | 0.016 | 0.015 | 0.82 |  |  |  |  | 0.19 | 0.003 | 0.066 |  | 0.002 | 0 | 1050 | 790 |  |  |  | 9.2 | 4705.068 | [5 empty] | 550 | 250 | 1762.5 | 24 | 77 | 0.0026 |  |  | 16 | 94 | 378 | 1310 | 1090
77 | 83.268 | 0.11 | 12.1 | 0.59 | 0.27 | 0.33 |  | 0.34 | 1.82 | 0.06 | 0.016 | 0.015 | 0.82 |  |  |  |  | 0.19 | 0.003 | 0.066 |  | 0.002 | 0 | 1050 | 790 |  |  |  | 9.2 | 4705.068 | [5 empty] | 550 | 230 | 15029.2 | 18 | 64 | 0.00018 |  |  | 46 | 402 | 3020 | 13500 | 11100
77 | 83.268 | 0.11 | 12.1 | 0.59 | 0.27 | 0.33 |  | 0.34 | 1.82 | 0.06 | 0.016 | 0.015 | 0.82 |  |  |  |  | 0.19 | 0.003 | 0.066 |  | 0.002 | 0 | 1050 | 790 |  |  |  | 9.2 | 4705.068 | [5 empty] | 550 | 210 | 51674.1 | 19 | 51 | 3.2e-05 |  |  | 161 | 1850 | 25700 | 49500 | 37500
77 | 83.268 | 0.11 | 12.1 | 0.59 | 0.27 | 0.33 |  | 0.34 | 1.82 | 0.06 | 0.016 | 0.015 | 0.82 |  |  |  |  | 0.19 | 0.003 | 0.066 |  | 0.002 | 0 | 1050 | 790 |  |  |  | 9.2 | 4705.068 | [5 empty] | 550 | 199 | 84914.3 | 14 | 43 | 1.5e-05 |  |  | 363 | 7280 | 58700 | 82800 | 58700
77 | 83.268 | 0.11 | 12.1 | 0.59 | 0.27 | 0.33 |  | 0.34 | 1.82 | 0.06 | 0.016 | 0.015 | 0.82 |  |  |  |  | 0.19 | 0.003 | 0.066 |  | 0.002 | 0 | 1050 | 790 |  |  |  | 9.2 | 4705.068 | [5 empty] | 550 | 191 |  |  |  | 8.8e-06 |  |  | 1080 | 22800 | 86500 |  | 77300
77 | 83.268 | 0.11 | 12.1 | 0.59 | 0.27 | 0.33 |  | 0.34 | 1.82 | 0.06 | 0.016 | 0.015 | 0.82 |  |  |  |  | 0.19 | 0.003 | 0.066 |  | 0.002 | 0 | 1050 | 790 |  |  |  | 9.2 | 4705.068 | [5 empty] | 575 | 240 | 279.7 | 33 | 82 | 0.019 |  |  | 2 | 13 | 53 | 186 | 165
77 | 83.268 | 0.11 | 12.1 | 0.59 | 0.27 | 0.33 |  | 0.34 | 1.82 | 0.06 | 0.016 | 0.015 | 0.82 |  |  |  |  | 0.19 | 0.003 | 0.066 |  | 0.002 | 0 | 1050 | 790 |  |  |  | 9.2 | 4705.068 | [5 empty] | 575 | 220 | 1234.4 | 28 | 80 | 0.0032 |  |  | 10 | 66 | 327 | 977 | 751
77 | 83.268 | 0.11 | 12.1 | 0.59 | 0.27 | 0.33 |  | 0.34 | 1.82 | 0.06 | 0.016 | 0.015 | 0.82 |  |  |  |  | 0.19 | 0.003 | 0.066 |  | 0.002 | 0 | 1050 | 790 |  |  |  | 9.2 | 4705.068 | [5 empty] | 575 | 200 | 8712.9 | 26 | 66 | 0.00027 |  |  | 23 | 233 | 2180 | 7930 | 6050
77 | 83.268 | 0.11 | 12.1 | 0.59 | 0.27 | 0.33 |  | 0.34 | 1.82 | 0.06 | 0.016 | 0.015 | 0.82 |  |  |  |  | 0.19 | 0.003 | 0.066 |  | 0.002 | 0 | 1050 | 790 |  |  |  | 9.2 | 4705.068 | [5 empty] | 575 | 190 | 13277.3 | 23 | 58 | 0.00013 |  |  | 31 | 380 | 5080 | 12400 | 9150
77 | 83.268 | 0.11 | 12.1 | 0.59 | 0.27 | 0.33 |  | 0.34 | 1.82 | 0.06 | 0.016 | 0.015 | 0.82 |  |  |  |  | 0.19 | 0.003 | 0.066 |  | 0.002 | 0 | 1050 | 790 |  |  |  | 9.2 | 4705.068 | [5 empty] | 575 | 180 | 21579.8 | 24 | 53 | 6.5e-05 |  |  | 80 | 1210 | 13100 | 20600 | 14600
77 | 83.268 | 0.11 | 12.1 | 0.59 | 0.27 | 0.33 |  | 0.34 | 1.82 | 0.06 | 0.016 | 0.015 | 0.82 |  |  |  |  | 0.19 | 0.003 | 0.066 |  | 0.002 | 0 | 1050 | 790 |  |  |  | 9.2 | 4705.068 | [5 empty] | 575 | 170 | 31396.7 | 21 | 49 | 4.3e-05 |  |  | 139 | 2640 | 21200 | 30200 | 21700
77 | 83.268 | 0.11 | 12.1 | 0.59 | 0.27 | 0.33 |  | 0.34 | 1.82 | 0.06 | 0.016 | 0.015 | 0.82 |  |  |  |  | 0.19 | 0.003 | 0.066 |  | 0.002 | 0 | 1050 | 790 |  |  |  | 9.2 | 4705.068 | [5 empty] | 575 | 160 | 41702.1 | 15 | 33 | 2.4e-05 |  |  | 369 | 10600 | 32000 | 40500 | 26800
77 | 83.268 | 0.11 | 12.1 | 0.59 | 0.27 | 0.33 |  | 0.34 | 1.82 | 0.06 | 0.016 | 0.015 | 0.82 |  |  |  |  | 0.19 | 0.003 | 0.066 |  | 0.002 | 0 | 1050 | 790 |  |  |  | 9.2 | 4705.068 | [5 empty] | 575 | 150 | 55043.2 | 17 | 37 | 1.4e-05 |  |  | 3280 | 30500 | 45200 | 53500 | 34800
77 | 83.268 | 0.11 | 12.1 | 0.59 | 0.27 | 0.33 |  | 0.34 | 1.82 | 0.06 | 0.016 | 0.015 | 0.82 |  |  |  |  | 0.19 | 0.003 | 0.066 |  | 0.002 | 0 | 1050 | 790 |  |  |  | 9.2 | 4705.068 | [5 empty] | 600 | 220 | 102.5 | 36 | 83 | 0.051 |  |  |  | 5 | 21 | 69 | 57
77 | 83.268 | 0.11 | 12.1 | 0.59 | 0.27 | 0.33 |  | 0.34 | 1.82 | 0.06 | 0.016 | 0.015 | 0.82 |  |  |  |  | 0.19 | 0.003 | 0.066 |  | 0.002 | 0 | 1050 | 790 |  |  |  | 9.2 | 4705.068 | [5 empty] | 600 | 210 | 233.4 | 30 | 82 | 0.021 |  |  | 1 | 7 | 39 | 159 | 140
77 | 83.268 | 0.11 | 12.1 | 0.59 | 0.27 | 0.33 |  | 0.34 | 1.82 | 0.06 | 0.016 | 0.015 | 0.82 |  |  |  |  | 0.19 | 0.003 | 0.066 |  | 0.002 | 0 | 1050 | 790 |  |  |  | 9.2 | 4705.068 | [5 empty] | 600 | 190 | 1143.8 | 25 | 73 | 0.0032 |  |  | 4 | 33 | 199 | 900 | 737
77 | 83.268 | 0.11 | 12.1 | 0.59 | 0.27 | 0.33 |  | 0.34 | 1.82 | 0.06 | 0.016 | 0.015 | 0.82 |  |  |  |  | 0.19 | 0.003 | 0.066 |  | 0.002 | 0 | 1050 | 790 |  |  |  | 9.2 | 4705.068 | [5 empty] | 600 | 180 | 2402.8 | 19 | 65 | 0.0011 |  |  | 12 | 91 | 611 | 2180 | 1680
77 | 83.268 | 0.11 | 12.1 | 0.59 | 0.27 | 0.33 |  | 0.34 | 1.82 | 0.06 | 0.016 | 0.015 | 0.82 |  |  |  |  | 0.19 | 0.003 | 0.066 |  | 0.002 | 0 | 1050 | 790 |  |  |  | 9.2 | 4705.068 | [5 empty] | 600 | 160 | 7173.1 | 26 | 56 | 0.00023 |  |  | 65 | 627 | 4300 | 6760 | 4780
77 | 83.268 | 0.11 | 12.1 | 0.59 | 0.27 | 0.33 |  | 0.34 | 1.82 | 0.06 | 0.016 | 0.015 | 0.82 |  |  |  |  | 0.19 | 0.003 | 0.066 |  | 0.002 | 0 | 1050 | 790 |  |  |  | 9.2 | 4705.068 | [5 empty] | 600 | 140 | 14862 | 23 | 47 | 7.5e-05 |  |  | 300 | 5310 | 11400 | 14300 | 9760
77 | 83.268 | 0.11 | 12.1 | 0.59 | 0.27 | 0.33 |  | 0.34 | 1.82 | 0.06 | 0.016 | 0.015 | 0.82 |  |  |  |  | 0.19 | 0.003 | 0.066 |  | 0.002 | 0 | 1050 | 790 |  |  |  | 9.2 | 4705.068 | [5 empty] | 600 | 130 | 17818.3 | 14 | 37 | 5.4e-05 |  |  | 769 | 8490 | 14300 | 17300 | 11500
77 | 83.268 | 0.11 | 12.1 | 0.59 | 0.27 | 0.33 |  | 0.34 | 1.82 | 0.06 | 0.016 | 0.015 | 0.82 |  |  |  |  | 0.19 | 0.003 | 0.066 |  | 0.002 | 0 | 1050 | 790 |  |  |  | 9.2 | 4705.068 | [5 empty] | 600 | 120 | 24656.4 | 12 | 33 | 2.7e-05 |  |  | 3440 | 15500 | 21000 | 24100 | 16000
77 | 83.268 | 0.11 | 12.1 | 0.59 | 0.27 | 0.33 |  | 0.34 | 1.82 | 0.06 | 0.016 | 0.015 | 0.82 |  |  |  |  | 0.19 | 0.003 | 0.066 |  | 0.002 | 0 | 1050 | 790 |  |  |  | 9.2 | 4705.068 | [5 empty] | 600 | 110 | 29672.6 | 17 | 33 | 2.3e-05 |  |  | 3840 | 17400 | 24200 | 28500 | 17600
77 | 83.268 | 0.11 | 12.1 | 0.59 | 0.27 | 0.33 |  | 0.34 | 1.82 | 0.06 | 0.016 | 0.015 | 0.82 |  |  |  |  | 0.19 | 0.003 | 0.066 |  | 0.002 | 0 | 1050 | 790 |  |  |  | 9.2 | 4705.068 | [5 empty] | 600 | 100 | 37741.7 | 19 | 31 | 1.5e-05 |  |  | 12400 | 23400 | 30400 | 35900 | 20600
77 | 83.268 | 0.11 | 12.1 | 0.59 | 0.27 | 0.33 |  | 0.34 | 1.82 | 0.06 | 0.016 | 0.015 | 0.82 |  |  |  |  | 0.19 | 0.003 | 0.066 |  | 0.002 | 0 | 1050 | 790 |  |  |  | 9.2 | 4705.068 | [5 empty] | 600 | 90 | 51539 | 20 | 30 | 1.4e-05 |  |  | 15200 | 29900 | 39800 | 48300 | 27200
77 | 83.268 | 0.11 | 12.1 | 0.59 | 0.27 | 0.33 |  | 0.34 | 1.82 | 0.06 | 0.016 | 0.015 | 0.82 |  |  |  |  | 0.19 | 0.003 | 0.066 |  | 0.002 | 0 | 1050 | 790 |  |  |  | 9.2 | 4705.068 | [5 empty] | 600 | 80 |  |  |  | 1.3e-05 |  |  | 11000 | 33300 |  |  | 32600
77 | 83.268 | 0.11 | 12.1 | 0.59 | 0.27 | 0.33 |  | 0.34 | 1.82 | 0.06 | 0.016 | 0.015 | 0.82 |  |  |  |  | 0.19 | 0.003 | 0.066 |  | 0.002 | 0 | 1050 | 790 |  |  |  | 9.2 | 4705.068 | [5 empty] | 625 | 160 | 762.9 | 28 | 74 | 0.0043 |  |  |  | 9 | 84 | 603 | 515
77 | 83.268 | 0.11 | 12.1 | 0.59 | 0.27 | 0.33 |  | 0.34 | 1.82 | 0.06 | 0.016 | 0.015 | 0.82 |  |  |  |  | 0.19 | 0.003 | 0.066 |  | 0.002 | 0 | 1050 | 790 |  |  |  | 9.2 | 4705.068 | [5 empty] | 625 | 130 | 3966.3 | 26 | 55 | 0.00033 |  |  | 36 | 558 | 2690 | 3760 | 2530
77 | 83.268 | 0.11 | 12.1 | 0.59 | 0.27 | 0.33 |  | 0.34 | 1.82 | 0.06 | 0.016 | 0.015 | 0.82 |  |  |  |  | 0.19 | 0.003 | 0.066 |  | 0.002 | 0 | 1050 | 790 |  |  |  | 9.2 | 4705.068 | [5 empty] | 625 | 110 | 6929.5 | 9 | 14 | 0.00012 |  |  | 585 | 3860 | 5880 | 6920 | 4500
77 | 83.268 | 0.11 | 12.1 | 0.59 | 0.27 | 0.33 |  | 0.34 | 1.82 | 0.06 | 0.016 | 0.015 | 0.82 |  |  |  |  | 0.19 | 0.003 | 0.066 |  | 0.002 | 0 | 1050 | 790 |  |  |  | 9.2 | 4705.068 | [5 empty] | 625 | 90 | 12400.1 | 16 | 36 | 6.2e-05 |  |  | 3060 | 7420 | 10000 | 11800 | 7240
77 | 83.268 | 0.11 | 12.1 | 0.59 | 0.27 | 0.33 |  | 0.34 | 1.82 | 0.06 | 0.016 | 0.015 | 0.82 |  |  |  |  | 0.19 | 0.003 | 0.066 |  | 0.002 | 0 | 1050 | 790 |  |  |  | 9.2 | 4705.068 | [5 empty] | 625 | 70 | 21980 | 11 | 18 | 3e-05 |  |  | 8390 | 13500 | 17100 | 20900 | 11900
77 | 83.268 | 0.11 | 12.1 | 0.59 | 0.27 | 0.33 |  | 0.34 | 1.82 | 0.06 | 0.016 | 0.015 | 0.82 |  |  |  |  | 0.19 | 0.003 | 0.066 |  | 0.002 | 0 | 1050 | 790 |  |  |  | 9.2 | 4705.068 | [5 empty] | 625 | 60 | 32950.4 | 19 | 20 | 2.8e-05 |  |  | 8410 | 15400 | 21800 | 29000 | 13100
77 | 83.268 | 0.11 | 12.1 | 0.59 | 0.27 | 0.33 |  | 0.34 | 1.82 | 0.06 | 0.016 | 0.015 | 0.82 |  |  |  |  | 0.19 | 0.003 | 0.066 |  | 0.002 | 0 | 1050 | 790 |  |  |  | 9.2 | 4705.068 | [5 empty] | 625 | 40 | [6 empty] | 28600
77 | 83.268 | 0.11 | 12.1 | 0.59 | 0.27 | 0.33 |  | 0.34 | 1.82 | 0.06 | 0.016 | 0.015 | 0.82 |  |  |  |  | 0.19 | 0.003 | 0.066 |  | 0.002 | 0 | 1050 | 790 |  |  |  | 9.2 | 4705.068 | [5 empty] | 650 | 150 | 84.6 | 28 | 81 | 0.062 |  |  |  |  | 16 | 59 | 55
77 | 83.268 | 0.11 | 12.1 | 0.59 | 0.27 | 0.33 |  | 0.34 | 1.82 | 0.06 | 0.016 | 0.015 | 0.82 |  |  |  |  | 0.19 | 0.003 | 0.066 |  | 0.002 | 0 | 1050 | 790 |  |  |  | 9.2 | 4705.068 | [5 empty] | 650 | 140 | 241.3 | 24 | 73 | 0.016 |  |  | 1 | 10 | 53 | 193 | 157
77 | 83.268 | 0.11 | 12.1 | 0.59 | 0.27 | 0.33 |  | 0.34 | 1.82 | 0.06 | 0.016 | 0.015 | 0.82 |  |  |  |  | 0.19 | 0.003 | 0.066 |  | 0.002 | 0 | 1050 | 790 |  |  |  | 9.2 | 4705.068 | [5 empty] | 650 | 120 | 1008.1 | 21 | 55 | 0.002 |  |  | 6 | 57 | 460 | 932 | 685
77 | 83.268 | 0.11 | 12.1 | 0.59 | 0.27 | 0.33 |  | 0.34 | 1.82 | 0.06 | 0.016 | 0.015 | 0.82 |  |  |  |  | 0.19 | 0.003 | 0.066 |  | 0.002 | 0 | 1050 | 790 |  |  |  | 9.2 | 4705.068 | [5 empty] | 650 | 110 | 1614.6 | 16 | 46 | 0.00092 |  |  | 27 | 287 | 1090 | 1540 | 1050
77 | 83.268 | 0.11 | 12.1 | 0.59 | 0.27 | 0.33 |  | 0.34 | 1.82 | 0.06 | 0.016 | 0.015 | 0.82 |  |  |  |  | 0.19 | 0.003 | 0.066 |  | 0.002 | 0 | 1050 | 790 |  |  |  | 9.2 | 4705.068 | [5 empty] | 650 | 80 | 4783 | 22 | 36 | 0.00018 |  |  | 1050 | 2670 | 3750 | 4480 | 2610
77 | 83.268 | 0.11 | 12.1 | 0.59 | 0.27 | 0.33 |  | 0.34 | 1.82 | 0.06 | 0.016 | 0.015 | 0.82 |  |  |  |  | 0.19 | 0.003 | 0.066 |  | 0.002 | 0 | 1050 | 790 |  |  |  | 9.2 | 4705.068 | [5 empty] | 650 | 70 | 6909 | 26 | 34 | 9.7e-05 |  |  | 1990 | 3970 | 5250 | 6320 | 3370
77 | 83.268 | 0.11 | 12.1 | 0.59 | 0.27 | 0.33 |  | 0.34 | 1.82 | 0.06 | 0.016 | 0.015 | 0.82 |  |  |  |  | 0.19 | 0.003 | 0.066 |  | 0.002 | 0 | 1050 | 790 |  |  |  | 9.2 | 4705.068 | [5 empty] | 650 | 60 | 9734.3 | 23 | 35 | 5.4e-05 |  |  | 3660 | 5690 | 7480 | 8880 | 4460
77 | 83.268 | 0.11 | 12.1 | 0.59 | 0.27 | 0.33 |  | 0.34 | 1.82 | 0.06 | 0.016 | 0.015 | 0.82 |  |  |  |  | 0.19 | 0.003 | 0.066 |  | 0.002 | 0 | 1050 | 790 |  |  |  | 9.2 | 4705.068 | [5 empty] | 650 | 55 | 11985.2 | 21 | 32 | 5.5e-05 |  |  | 3910 | 6340 | 8520 | 10700 | 4740
77 | 83.268 | 0.11 | 12.1 | 0.59 | 0.27 | 0.33 |  | 0.34 | 1.82 | 0.06 | 0.016 | 0.015 | 0.82 |  |  |  |  | 0.19 | 0.003 | 0.066 |  | 0.002 | 0 | 1050 | 790 |  |  |  | 9.2 | 4705.068 | [5 empty] | 650 | 50 | 15963.4 | 19 | 28 | 4.5e-05 |  |  | 5390 | 8350 | 11100 | 14100 | 6210
77 | 83.268 | 0.11 | 12.1 | 0.59 | 0.27 | 0.33 |  | 0.34 | 1.82 | 0.06 | 0.016 | 0.015 | 0.82 |  |  |  |  | 0.19 | 0.003 | 0.066 |  | 0.002 | 0 | 1050 | 790 |  |  |  | 9.2 | 4705.068 | [5 empty] | 650 | 40 | 33651.7 | 19 | 19 | 3.4e-05 |  |  | 7860 | 13600 | 19800 | 28100 | 10800
77 | 83.268 | 0.11 | 12.1 | 0.59 | 0.27 | 0.33 |  | 0.34 | 1.82 | 0.06 | 0.016 | 0.015 | 0.82 |  |  |  |  | 0.19 | 0.003 | 0.066 |  | 0.002 | 0 | 1050 | 790 |  |  |  | 9.2 | 4705.068 | [5 empty] | 650 | 30 | [6 empty] | 12900 | 30200
77 | 83.268 | 0.11 | 12.1 | 0.59 | 0.27 | 0.33 |  | 0.34 | 1.82 | 0.06 | 0.016 | 0.015 | 0.82 |  |  |  |  | 0.19 | 0.003 | 0.066 |  | 0.002 | 0 | 1050 | 790 |  |  |  | 9.2 | 4705.068 | [5 empty] | 675 | 110 | 205.3 | 39 | 79 | 0.019 |  |  |  | 5 | 35 | 159 | 139
77 | 83.268 | 0.11 | 12.1 | 0.59 | 0.27 | 0.33 |  | 0.34 | 1.82 | 0.06 | 0.016 | 0.015 | 0.82 |  |  |  |  | 0.19 | 0.003 | 0.066 |  | 0.002 | 0 | 1050 | 790 |  |  |  | 9.2 | 4705.068 | [5 empty] | 675 | 90 | 847.4 | 33 | 62 | 0.0022 |  |  | 25 | 190 | 540 | 779 | 523
77 | 83.268 | 0.11 | 12.1 | 0.59 | 0.27 | 0.33 |  | 0.34 | 1.82 | 0.06 | 0.016 | 0.015 | 0.82 |  |  |  |  | 0.19 | 0.003 | 0.066 |  | 0.002 | 0 | 1050 | 790 |  |  |  | 9.2 | 4705.068 | [5 empty] | 675 | 70 | 2356.8 | 21 | 42 | 0.00065 |  |  | 123 | 846 | 1610 | 2190 | 1320
77 | 83.268 | 0.11 | 12.1 | 0.59 | 0.27 | 0.33 |  | 0.34 | 1.82 | 0.06 | 0.016 | 0.015 | 0.82 |  |  |  |  | 0.19 | 0.003 | 0.066 |  | 0.002 | 0 | 1050 | 790 |  |  |  | 9.2 | 4705.068 | [5 empty] | 675 | 60 | 3665.6 | 23 | 37 | 0.00049 |  |  | 124 | 1010 | 2280 | 3320 | 1870
77 | 83.268 | 0.11 | 12.1 | 0.59 | 0.27 | 0.33 |  | 0.34 | 1.82 | 0.06 | 0.016 | 0.015 | 0.82 |  |  |  |  | 0.19 | 0.003 | 0.066 |  | 0.002 | 0 | 1050 | 790 |  |  |  | 9.2 | 4705.068 | [5 empty] | 675 | 50 | 5921.4 | 38 | 48 | 0.00019 |  |  | 1400 | 2970 | 4380 | 5390 | 2890
77 | 83.268 | 0.11 | 12.1 | 0.59 | 0.27 | 0.33 |  | 0.34 | 1.82 | 0.06 | 0.016 | 0.015 | 0.82 |  |  |  |  | 0.19 | 0.003 | 0.066 |  | 0.002 | 0 | 1050 | 790 |  |  |  | 9.2 | 4705.068 | [5 empty] | 675 | 40 | 10758.2 | 31 | 42 | 0.00012 |  |  | 2860 | 5480 | 7690 | 9530 | 5440
77 | 83.268 | 0.11 | 12.1 | 0.59 | 0.27 | 0.33 |  | 0.34 | 1.82 | 0.06 | 0.016 | 0.015 | 0.82 |  |  |  |  | 0.19 | 0.003 | 0.066 |  | 0.002 | 0 | 1050 | 790 |  |  |  | 9.2 | 4705.068 | [5 empty] | 675 | 30 | 23441.8 | 27 | 35 | 7.7e-05 |  |  | 4110 | 8650 | 13700 | 19500 | 9550
77 | 83.268 | 0.11 | 12.1 | 0.59 | 0.27 | 0.33 |  | 0.34 | 1.82 | 0.06 | 0.016 | 0.015 | 0.82 |  |  |  |  | 0.19 | 0.003 | 0.066 |  | 0.002 | 0 | 1050 | 790 |  |  |  | 9.2 | 4705.068 | [5 empty] | 700 | 90 | 70.7 | 34 | 83 | 0.061 |  |  |  | 6 | 21 | 54 | 39
77 | 83.268 | 0.11 | 12.1 | 0.59 | 0.27 | 0.33 |  | 0.34 | 1.82 | 0.06 | 0.016 | 0.015 | 0.82 |  |  |  |  | 0.19 | 0.003 | 0.066 |  | 0.002 | 0 | 1050 | 790 |  |  |  | 9.2 | 4705.068 | [5 empty] | 700 | 70 | 486.6 | 22 | 59 | 0.0052 |  |  | 14 | 86 | 248 | 435 | 269
77 | 83.268 | 0.11 | 12.1 | 0.59 | 0.27 | 0.33 |  | 0.34 | 1.82 | 0.06 | 0.016 | 0.015 | 0.82 |  |  |  |  | 0.19 | 0.003 | 0.066 |  | 0.002 | 0 | 1050 | 790 |  |  |  | 9.2 | 4705.068 | [5 empty] | 700 | 60 | 1174.7 | 19 | 46 | 0.0022 |  |  | 51 | 258 | 648 | 1060 | 689
77 | 83.268 | 0.11 | 12.1 | 0.59 | 0.27 | 0.33 |  | 0.34 | 1.82 | 0.06 | 0.016 | 0.015 | 0.82 |  |  |  |  | 0.19 | 0.003 | 0.066 |  | 0.002 | 0 | 1050 | 790 |  |  |  | 9.2 | 4705.068 | [5 empty] | 700 | 50 | 2634.7 | 22 | 39 | 0.00072 |  |  | 239 | 898 | 1650 | 2410 | 1330
77 | 83.268 | 0.11 | 12.1 | 0.59 | 0.27 | 0.33 |  | 0.34 | 1.82 | 0.06 | 0.016 | 0.015 | 0.82 |  |  |  |  | 0.19 | 0.003 | 0.066 |  | 0.002 | 0 | 1050 | 790 |  |  |  | 9.2 | 4705.068 | [5 empty] | 700 | 40 | 5185.4 | 17 | 39 | 0.00035 |  |  | 609 | 1960 | 3630 | 4850 | 3070
77 | 83.268 | 0.11 | 12.1 | 0.59 | 0.27 | 0.33 |  | 0.34 | 1.82 | 0.06 | 0.016 | 0.015 | 0.82 |  |  |  |  | 0.19 | 0.003 | 0.066 |  | 0.002 | 0 | 1050 | 790 |  |  |  | 9.2 | 4705.068 | [5 empty] | 700 | 30 | 9703.3 | 37 | 45
77 | 83.268 | 0.11 | 12.1 | 0.59 | 0.27 | 0.33 |  | 0.34 | 1.82 | 0.06 | 0.016 | 0.015 | 0.82 |  |  |  |  | 0.19 | 0.003 | 0.066 |  | 0.002 | 0 | 1050 | 790 |  |  |  | 9.2 | 4705.068 | [5 empty] | 700 | 25 | 14339.6 | 30 | 41 | 8.6e-05 |  |  | 3950 | 7140 | 10300 | 13000 | 6350
77 | 83.268 | 0.11 | 12.1 | 0.59 | 0.27 | 0.33 |  | 0.34 | 1.82 | 0.06 | 0.016 | 0.015 | 0.82 |  |  |  |  | 0.19 | 0.003 | 0.066 |  | 0.002 | 0 | 1050 | 790 |  |  |  | 9.2 | 4705.068 | [5 empty] | 750 | 40 | 203.6 | 53 | 82 | 0.016 |  |  | 16 | 48 | 98 | 163 | 98
77 | 83.268 | 0.11 | 12.1 | 0.59 | 0.27 | 0.33 |  | 0.34 | 1.82 | 0.06 | 0.016 | 0.015 | 0.82 |  |  |  |  | 0.19 | 0.003 | 0.066 |  | 0.002 | 0 | 1050 | 790 |  |  |  | 9.2 | 4705.068 | [5 empty] | 750 | 35 | 383.7 | 48 | 75 | 0.0094 |  |  | 23 | 73 | 165 | 303 | 180
77 | 83.268 | 0.11 | 12.1 | 0.59 | 0.27 | 0.33 |  | 0.34 | 1.82 | 0.06 | 0.016 | 0.015 | 0.82 |  |  |  |  | 0.19 | 0.003 | 0.066 |  | 0.002 | 0 | 1050 | 790 |  |  |  | 9.2 | 4705.068 | [5 empty] | 750 | 30 | 666.6 | 16 | 55 | 0.0048 |  |  | 44 | 143 | 329 | 583 | 377
77 | 83.268 | 0.11 | 12.1 | 0.59 | 0.27 | 0.33 |  | 0.34 | 1.82 | 0.06 | 0.016 | 0.015 | 0.82 |  |  |  |  | 0.19 | 0.003 | 0.066 |  | 0.002 | 0 | 1050 | 790 |  |  |  | 9.2 | 4705.068 | [5 empty] | 750 | 25 | 1307.1 | 26 | 52 | 0.0026 |  |  | 124 | 315 | 623 | 1060 | 624
77 | 83.268 | 0.11 | 12.1 | 0.59 | 0.27 | 0.33 |  | 0.34 | 1.82 | 0.06 | 0.016 | 0.015 | 0.82 |  |  |  |  | 0.19 | 0.003 | 0.066 |  | 0.002 | 0 | 1050 | 790 |  |  |  | 9.2 | 4705.068 | [5 empty] | 750 | 20 | 2819.3 | 34 | 45 | 0.0009 |  |  | 433 | 922 | 1570 | 2340 | 1250
78 | 86.015 | 0.13 | 10.2 | 0.44 | 0.07 | 0.78 |  | 1.1 | 0.99 | 0.04 | 0.008 | 0.006 | [5 empty] | 0.17 |  | 0.05 |  | 0.001 | 0 | 1050 | 570 | 650 | [9 empty] | 593 | 387 | 13.16889 | 8.65 |  | 0.0018792
78 | 86.015 | 0.13 | 10.2 | 0.44 | 0.07 | 0.78 |  | 1.1 | 0.99 | 0.04 | 0.008 | 0.006 | [5 empty] | 0.17 |  | 0.05 |  | 0.001 | 0 | 1050 | 570 | 650 | [9 empty] | 593 | 365 | 25.21917 | 7.13 |  | 0.0008892
78 | 86.015 | 0.13 | 10.2 | 0.44 | 0.07 | 0.78 |  | 1.1 | 0.99 | 0.04 | 0.008 | 0.006 | [5 empty] | 0.17 |  | 0.05 |  | 0.001 | 0 | 1050 | 570 | 650 | [9 empty] | 593 | 350 | 56.57222 | 7.25 |  | 0.00034704
78 | 86.015 | 0.13 | 10.2 | 0.44 | 0.07 | 0.78 |  | 1.1 | 0.99 | 0.04 | 0.008 | 0.006 | [5 empty] | 0.17 |  | 0.05 |  | 0.001 | 0 | 1050 | 570 | 650 | [9 empty] | 593 | 350 | 86.625 | 11.16 |  | 0.00029664
78 | 86.015 | 0.13 | 10.2 | 0.44 | 0.07 | 0.78 |  | 1.1 | 0.99 | 0.04 | 0.008 | 0.006 | [5 empty] | 0.17 |  | 0.05 |  | 0.001 | 0 | 1050 | 570 | 650 | [9 empty] | 593 | 350 | 68.60833 | 8.47 |  | 0.00033192
78 | 86.015 | 0.13 | 10.2 | 0.44 | 0.07 | 0.78 |  | 1.1 | 0.99 | 0.04 | 0.008 | 0.006 | [5 empty] | 0.17 |  | 0.05 |  | 0.001 | 0 | 1050 | 570 | 650 | [9 empty] | 593 | 350 | 86.85 | 8.06 |  | 0.00022248
78 | 86.015 | 0.13 | 10.2 | 0.44 | 0.07 | 0.78 |  | 1.1 | 0.99 | 0.04 | 0.008 | 0.006 | [5 empty] | 0.17 |  | 0.05 |  | 0.001 | 0 | 1050 | 570 | 650 | [9 empty] | 593 | 330 | 93.20833 | 4.95 |  | 0.0001548
78 | 86.015 | 0.13 | 10.2 | 0.44 | 0.07 | 0.78 |  | 1.1 | 0.99 | 0.04 | 0.008 | 0.006 | [5 empty] | 0.17 |  | 0.05 |  | 0.001 | 0 | 1050 | 570 | 650 | [9 empty] | 593 | 311 | 371.5 | 8 |  | 4.176e-05
78 | 86.015 | 0.13 | 10.2 | 0.44 | 0.07 | 0.78 |  | 1.1 | 0.99 | 0.04 | 0.008 | 0.006 | [5 empty] | 0.17 |  | 0.05 |  | 0.001 | 0 | 1050 | 570 | 650 | [9 empty] | 593 | 293 | 696.25 | 6.35 |  | 1.7496e-05
78 | 86.015 | 0.13 | 10.2 | 0.44 | 0.07 | 0.78 |  | 1.1 | 0.99 | 0.04 | 0.008 | 0.006 | [5 empty] | 0.17 |  | 0.05 |  | 0.001 | 0 | 1050 | 570 | 650 | [9 empty] | 593 | 274 | 1693.75 | 6.99 |  | 6.948e-06
78 | 86.015 | 0.13 | 10.2 | 0.44 | 0.07 | 0.78 |  | 1.1 | 0.99 | 0.04 | 0.008 | 0.006 | [5 empty] | 0.17 |  | 0.05 |  | 0.001 | 0 | 1050 | 570 | 650 | [9 empty] | 633 | 304 | 17.14944 | 6.7 |  | 0.0007992
78 | 86.015 | 0.13 | 10.2 | 0.44 | 0.07 | 0.78 |  | 1.1 | 0.99 | 0.04 | 0.008 | 0.006 | [5 empty] | 0.17 |  | 0.05 |  | 0.001 | 0 | 1050 | 570 | 650 | [9 empty] | 633 | 286 | 28 | 6.66 |  | 0.000432
78 | 86.015 | 0.13 | 10.2 | 0.44 | 0.07 | 0.78 |  | 1.1 | 0.99 | 0.04 | 0.008 | 0.006 | [5 empty] | 0.17 |  | 0.05 |  | 0.001 | 0 | 1050 | 570 | 650 | [9 empty] | 633 | 264 | 64.48056 | 7.11 |  | 0.00014724
78 | 86.015 | 0.13 | 10.2 | 0.44 | 0.07 | 0.78 |  | 1.1 | 0.99 | 0.04 | 0.008 | 0.006 | [5 empty] | 0.17 |  | 0.05 |  | 0.001 | 0 | 1050 | 570 | 650 | [9 empty] | 633 | 249 | 111.9667 | 5.84 |  | 9.756e-05
78 | 86.015 | 0.13 | 10.2 | 0.44 | 0.07 | 0.78 |  | 1.1 | 0.99 | 0.04 | 0.008 | 0.006 | [5 empty] | 0.17 |  | 0.05 |  | 0.001 | 0 | 1050 | 570 | 650 | [9 empty] | 633 | 229 | 230.3472 | 8.89 |  | 4.104e-05
78 | 86.015 | 0.13 | 10.2 | 0.44 | 0.07 | 0.78 |  | 1.1 | 0.99 | 0.04 | 0.008 | 0.006 | [5 empty] | 0.17 |  | 0.05 |  | 0.001 | 0 | 1050 | 570 | 650 | [9 empty] | 633 | 210 | 679.4167 | 6.49 |  | 1.5192e-05
78 | 86.015 | 0.13 | 10.2 | 0.44 | 0.07 | 0.78 |  | 1.1 | 0.99 | 0.04 | 0.008 | 0.006 | [5 empty] | 0.17 |  | 0.05 |  | 0.001 | 0 | 1050 | 570 | 650 | [9 empty] | 633 | 192 | 705.4722 | 5.02 |  | 8.784e-06
78 | 86.015 | 0.13 | 10.2 | 0.44 | 0.07 | 0.78 |  | 1.1 | 0.99 | 0.04 | 0.008 | 0.006 | [5 empty] | 0.17 |  | 0.05 |  | 0.001 | 0 | 1050 | 570 | 650 | [9 empty] | 633 | 173 | 1743 | 7.7 |  | 4.716e-06
78 | 86.015 | 0.13 | 10.2 | 0.44 | 0.07 | 0.78 |  | 1.1 | 0.99 | 0.04 | 0.008 | 0.006 | [5 empty] | 0.17 |  | 0.05 |  | 0.001 | 0 | 1050 | 570 | 650 | [9 empty] | 553 | 517 | 0.7041667 | 9.37 |  | 0.05184
78 | 86.015 | 0.13 | 10.2 | 0.44 | 0.07 | 0.78 |  | 1.1 | 0.99 | 0.04 | 0.008 | 0.006 | [5 empty] | 0.17 |  | 0.05 |  | 0.001 | 0 | 1050 | 570 | 650 | [9 empty] | 553 | 463 | 3.543611 | 8.63 |  | 0.009468
78 | 86.015 | 0.13 | 10.2 | 0.44 | 0.07 | 0.78 |  | 1.1 | 0.99 | 0.04 | 0.008 | 0.006 | [5 empty] | 0.17 |  | 0.05 |  | 0.001 | 0 | 1050 | 570 | 650 | [9 empty] | 553 | 446 | 11.00639 | 8.59 |  | 0.0025776
78 | 86.015 | 0.13 | 10.2 | 0.44 | 0.07 | 0.78 |  | 1.1 | 0.99 | 0.04 | 0.008 | 0.006 | [5 empty] | 0.17 |  | 0.05 |  | 0.001 | 0 | 1050 | 570 | 650 | [9 empty] | 553 | 435 | 26.18722 | 7.75 |  | 0.0012168
78 | 86.015 | 0.13 | 10.2 | 0.44 | 0.07 | 0.78 |  | 1.1 | 0.99 | 0.04 | 0.008 | 0.006 | [5 empty] | 0.17 |  | 0.05 |  | 0.001 | 0 | 1050 | 570 | 650 | [9 empty] | 553 | 426 | 91.02833 | 10.41 |  | 0.000612
78 | 86.015 | 0.13 | 10.2 | 0.44 | 0.07 | 0.78 |  | 1.1 | 0.99 | 0.04 | 0.008 | 0.006 | [5 empty] | 0.17 |  | 0.05 |  | 0.001 | 0 | 1050 | 570 | 650 | [9 empty] | 553 | 400 | 148.5944 | 6.36 |  | 0.00010512
78 | 86.015 | 0.13 | 10.2 | 0.44 | 0.07 | 0.78 |  | 1.1 | 0.99 | 0.04 | 0.008 | 0.006 | [5 empty] | 0.17 |  | 0.05 |  | 0.001 | 0 | 1050 | 570 | 650 | [9 empty] | 553 | 380 | 805.1111 | 7.23 |  | 2.2284e-05
78 | 86.015 | 0.13 | 10.2 | 0.44 | 0.07 | 0.78 |  | 1.1 | 0.99 | 0.04 | 0.008 | 0.006 | [5 empty] | 0.17 |  | 0.05 |  | 0.001 | 0 | 1050 | 570 | 650 | [9 empty] | 553 | 365 | 1500.972 | 5.89 |  | 7.416e-06
78 | 86.015 | 0.13 | 10.2 | 0.44 | 0.07 | 0.78 |  | 1.1 | 0.99 | 0.04 | 0.008 | 0.006 | [5 empty] | 0.17 |  | 0.05 |  | 0.001 | 0 | 1050 | 570 | 650 | [9 empty] | 553 | 350 | 2584.889 | 7.1 |  | 5.796e-06
78 | 86.015 | 0.13 | 10.2 | 0.44 | 0.07 | 0.78 |  | 1.1 | 0.99 | 0.04 | 0.008 | 0.006 | [5 empty] | 0.17 |  | 0.05 |  | 0.001 | 0 | 1050 | 570 | 650 | [9 empty] | 613 | 336 | 32.69167 | 9.74 |  | 0.0006408
78 | 86.015 | 0.13 | 10.2 | 0.44 | 0.07 | 0.78 |  | 1.1 | 0.99 | 0.04 | 0.008 | 0.006 | [5 empty] | 0.17 |  | 0.05 |  | 0.001 | 0 | 1050 | 570 | 650 | [9 empty] | 613 | 315 | 74.25556 | 10.64 |  | 0.000243
78 | 86.015 | 0.13 | 10.2 | 0.44 | 0.07 | 0.78 |  | 1.1 | 0.99 | 0.04 | 0.008 | 0.006 | [5 empty] | 0.17 |  | 0.05 |  | 0.001 | 0 | 1050 | 570 | 650 | [9 empty] | 613 | 299 | 130.4444 | 9.29 |  | 0.00011952
78 | 86.015 | 0.13 | 10.2 | 0.44 | 0.07 | 0.78 |  | 1.1 | 0.99 | 0.04 | 0.008 | 0.006 | [5 empty] | 0.17 |  | 0.05 |  | 0.001 | 0 | 1050 | 570 | 650 | [9 empty] | 613 | 280 | 217.5444 | 5.91 |  | 6.84e-05
78 | 86.015 | 0.13 | 10.2 | 0.44 | 0.07 | 0.78 |  | 1.1 | 0.99 | 0.04 | 0.008 | 0.006 | [5 empty] | 0.17 |  | 0.05 |  | 0.001 | 0 | 1050 | 570 | 650 | [9 empty] | 613 | 261 | 304.4167 | 7.37 |  | 3.672e-05
78 | 86.015 | 0.13 | 10.2 | 0.44 | 0.07 | 0.78 |  | 1.1 | 0.99 | 0.04 | 0.008 | 0.006 | [5 empty] | 0.17 |  | 0.05 |  | 0.001 | 0 | 1050 | 570 | 650 | [9 empty] | 613 | 243 | 1237.747 | 6.45 |  | 8.208e-06
78 | 86.015 | 0.13 | 10.2 | 0.44 | 0.07 | 0.78 |  | 1.1 | 0.99 | 0.04 | 0.008 | 0.006 | [5 empty] | 0.17 |  | 0.05 |  | 0.001 | 0 | 1050 | 570 | 650 | [9 empty] | 613 | 223 | 1906.639 | 8.09 |  | 5.508e-06
78 | 86.015 | 0.13 | 10.2 | 0.44 | 0.07 | 0.78 |  | 1.1 | 0.99 | 0.04 | 0.008 | 0.006 | [5 empty] | 0.17 |  | 0.05 |  | 0.001 | 0 | 1050 | 570 | 650 | [9 empty] | 573 | 416 | 12.96083 | 9.3 |  | 0.0022716
78 | 86.015 | 0.13 | 10.2 | 0.44 | 0.07 | 0.78 |  | 1.1 | 0.99 | 0.04 | 0.008 | 0.006 | [5 empty] | 0.17 |  | 0.05 |  | 0.001 | 0 | 1050 | 570 | 650 | [9 empty] | 573 | 401 | 58.48889 | 7.74 |  | 0.000414
78 | 86.015 | 0.13 | 10.2 | 0.44 | 0.07 | 0.78 |  | 1.1 | 0.99 | 0.04 | 0.008 | 0.006 | [5 empty] | 0.17 |  | 0.05 |  | 0.001 | 0 | 1050 | 570 | 650 | [9 empty] | 573 | 381 | 106.9861 | 7.83 |  | 0.0001764
78 | 86.015 | 0.13 | 10.2 | 0.44 | 0.07 | 0.78 |  | 1.1 | 0.99 | 0.04 | 0.008 | 0.006 | [5 empty] | 0.17 |  | 0.05 |  | 0.001 | 0 | 1050 | 570 | 650 | [9 empty] | 573 | 362 | 265.5778 | 7.83 |  | 8.1e-05
78 | 86.015 | 0.13 | 10.2 | 0.44 | 0.07 | 0.78 |  | 1.1 | 0.99 | 0.04 | 0.008 | 0.006 | [5 empty] | 0.17 |  | 0.05 |  | 0.001 | 0 | 1050 | 570 | 650 | [9 empty] | 573 | 344 | 571.6389 | 6.91 |  | 1.494e-05
78 | 86.015 | 0.13 | 10.2 | 0.44 | 0.07 | 0.78 |  | 1.1 | 0.99 | 0.04 | 0.008 | 0.006 | [5 empty] | 0.17 |  | 0.05 |  | 0.001 | 0 | 1050 | 570 | 650 | [9 empty] | 573 | 334 | 962.9861 | 6.18 |  | 1.5732e-05
78 | 86.015 | 0.13 | 10.2 | 0.44 | 0.07 | 0.78 |  | 1.1 | 0.99 | 0.04 | 0.008 | 0.006 | [5 empty] | 0.17 |  | 0.05 |  | 0.001 | 0 | 1050 | 570 | 650 | [9 empty] | 573 | 325 | 661.7778 | 6.29 |  | 2.1168e-05
78 | 86.015 | 0.13 | 10.2 | 0.44 | 0.07 | 0.78 |  | 1.1 | 0.99 | 0.04 | 0.008 | 0.006 | [5 empty] | 0.17 |  | 0.05 |  | 0.001 | 0 | 1050 | 570 | 650 | [9 empty] | 573 | 310 | 1685.75 | 6.84 |  | 7.416e-06
78 | 86.015 | 0.13 | 10.2 | 0.44 | 0.07 | 0.78 |  | 1.1 | 0.99 | 0.04 | 0.008 | 0.006 | [5 empty] | 0.17 |  | 0.05 |  | 0.001 | 0 | 1050 | 570 | 650 | [9 empty] | 537.8 | 393 | 1501.2 | 7.4 | 75.7 | 0.000959 | 1.3 | 8.9 | 146.3 | 625.6 | 1296.6
78 | 86.015 | 0.13 | 10.2 | 0.44 | 0.07 | 0.78 |  | 1.1 | 0.99 | 0.04 | 0.008 | 0.006 | [5 empty] | 0.17 |  | 0.05 |  | 0.001 | 0 | 1050 | 570 | 650 | [9 empty] | 537.8 | 393 | 1600.7 | 6.2 | 72.5 | 0.000881 | 1.4 | 8.8 | 144.6 | 654.1 | 1394.3
78 | 86.015 | 0.13 | 10.2 | 0.44 | 0.07 | 0.78 |  | 1.1 | 0.99 | 0.04 | 0.008 | 0.006 | [5 empty] | 0.17 |  | 0.05 |  | 0.001 | 0 | 1050 | 570 | 650 | [9 empty] | 565.6 | 330.9485 | 1561.3 | 6.3 | 79.2 | 0.000619 | 2.1 | 21.1 | 325.5 | 1040.1 | 1523
78 | 86.015 | 0.13 | 10.2 | 0.44 | 0.07 | 0.78 |  | 1.1 | 0.99 | 0.04 | 0.008 | 0.006 | [5 empty] | 0.17 |  | 0.05 |  | 0.001 | 0 | 1050 | 570 | 650 | [9 empty] | 565.6 | 330.9485 | 1586.3 | 6.6 | 78.4 | 0.000724 | 2.1 | 22.4 | 294.2 | 939 | 1492.8
78 | 86.015 | 0.13 | 10.2 | 0.44 | 0.07 | 0.78 |  | 1.1 | 0.99 | 0.04 | 0.008 | 0.006 | [5 empty] | 0.17 |  | 0.05 |  | 0.001 | 0 | 1050 | 570 | 650 | [9 empty] | 565.6 | 289.5799 | 6768.8 | 5.6 | 78.1 | 0.000109 | 15.5 | 162 | 2042.6 | 5521.3 | 6709.2
78 | 86.015 | 0.13 | 10.2 | 0.44 | 0.07 | 0.78 |  | 1.1 | 0.99 | 0.04 | 0.008 | 0.006 | [5 empty] | 0.17 |  | 0.05 |  | 0.001 | 0 | 1050 | 570 | 650 | [9 empty] | 565.6 | 268.8956 |  |  |  |  | 23.3 | 251 | 2971.9 | 8478.5
78 | 86.015 | 0.13 | 10.2 | 0.44 | 0.07 | 0.78 |  | 1.1 | 0.99 | 0.04 | 0.008 | 0.006 | [5 empty] | 0.17 |  | 0.05 |  | 0.001 | 0 | 1050 | 570 | 650 | [9 empty] | 565.6 | 255.1061 |  |  |  |  | 31.7 | 329.6 | 4543
78 | 86.015 | 0.13 | 10.2 | 0.44 | 0.07 | 0.78 |  | 1.1 | 0.99 | 0.04 | 0.008 | 0.006 | [5 empty] | 0.17 |  | 0.05 |  | 0.001 | 0 | 1050 | 570 | 650 | [9 empty] | 593.3 | 268.8956 | 1440.1 | 7.4 | 84.2 | 0.000534 | 6.2 | 53.8 | 482.4 | 1147.1 | 1412.6
78 | 86.015 | 0.13 | 10.2 | 0.44 | 0.07 | 0.78 |  | 1.1 | 0.99 | 0.04 | 0.008 | 0.006 | [5 empty] | 0.17 |  | 0.05 |  | 0.001 | 0 | 1050 | 570 | 650 | [9 empty] | 593.3 | 268.8956 | 1594.3 | 6.4 | 83.5 | 0.00044 | 4.1 | 36.3 | 497.9 | 1323.6 | 1578.2
78 | 86.015 | 0.13 | 10.2 | 0.44 | 0.07 | 0.78 |  | 1.1 | 0.99 | 0.04 | 0.008 | 0.006 | [5 empty] | 0.17 |  | 0.05 |  | 0.001 | 0 | 1050 | 570 | 650 | [9 empty] | 593.3 | 220.6323 | 6652.3 | 5.2 | 81.3 | 0.000101 | 44.3 | 359.2 | 2891.1 | 5871.3 | 6624.7
78 | 86.015 | 0.13 | 10.2 | 0.44 | 0.07 | 0.78 |  | 1.1 | 0.99 | 0.04 | 0.008 | 0.006 | [5 empty] | 0.17 |  | 0.05 |  | 0.001 | 0 | 1050 | 570 | 650 | [9 empty] | 593.3 | 193.0533 |  |  |  |  | 135.1 | 1092.2 | 8371.2
78 | 86.015 | 0.13 | 10.2 | 0.44 | 0.07 | 0.78 |  | 1.1 | 0.99 | 0.04 | 0.008 | 0.006 | [5 empty] | 0.17 |  | 0.05 |  | 0.001 | 0 | 1050 | 570 | 650 | [9 empty] | 593.3 | 165.4742 |  |  |  |  | 195.1 | 1622
78 | 86.015 | 0.13 | 10.2 | 0.44 | 0.07 | 0.78 |  | 1.1 | 0.99 | 0.04 | 0.008 | 0.006 | [5 empty] | 0.17 |  | 0.05 |  | 0.001 | 0 | 1050 | 570 | 650 | [9 empty] | 593.3 | 165.4742 |  |  |  |  | 300.7 | 1886
78 | 86.015 | 0.13 | 10.2 | 0.44 | 0.07 | 0.78 |  | 1.1 | 0.99 | 0.04 | 0.008 | 0.006 | [5 empty] | 0.17 |  | 0.05 |  | 0.001 | 0 | 1050 | 570 | 650 | [9 empty] | 621.1 | 199.948 | 1611.8 | 6 | 86.3 | 0.000429 | 94.8 | 304.1 | 1069.9 | 1516.9 | 1606.7
78 | 86.015 | 0.13 | 10.2 | 0.44 | 0.07 | 0.78 |  | 1.1 | 0.99 | 0.04 | 0.008 | 0.006 | [5 empty] | 0.17 |  | 0.05 |  | 0.001 | 0 | 1050 | 570 | 650 | [9 empty] | 621.1 | 199.948 | 1234.5 | 6 | 86.4 | 0.000415 | 16.4 | 113.6 | 735.3 | 1144.6 | 1230.7
78 | 86.015 | 0.13 | 10.2 | 0.44 | 0.07 | 0.78 |  | 1.1 | 0.99 | 0.04 | 0.008 | 0.006 | [5 empty] | 0.17 |  | 0.05 |  | 0.001 | 0 | 1050 | 570 | 650 | [9 empty] | 621.1 | 131.0004 |  |  |  |  | 362.4 | 1491.2 | 5807.5 | 8900.4 | 10570.2
78 | 86.015 | 0.13 | 10.2 | 0.44 | 0.07 | 0.78 |  | 1.1 | 0.99 | 0.04 | 0.008 | 0.006 | [5 empty] | 0.17 |  | 0.05 |  | 0.001 | 0 | 1050 | 570 | 650 | [9 empty] | 621.1 | 110.3162 |  |  |  |  | 334.9 | 2109.8 | 10563.2
78 | 86.015 | 0.13 | 10.2 | 0.44 | 0.07 | 0.78 |  | 1.1 | 0.99 | 0.04 | 0.008 | 0.006 | [5 empty] | 0.17 |  | 0.05 |  | 0.001 | 0 | 1050 | 570 | 650 | [9 empty] | 621.1 | 110.3162 |  |  |  |  | 317.6 | 1953.7 | 9821.4
78 | 86.015 | 0.13 | 10.2 | 0.44 | 0.07 | 0.78 |  | 1.1 | 0.99 | 0.04 | 0.008 | 0.006 | [5 empty] | 0.17 |  | 0.05 |  | 0.001 | 0 | 1050 | 570 | 650 | [9 empty] | 648.9 | 131.0004 | 1645.8 | 8.5 | 46.84 | 0.000439 | 21.9 | 140.8 | 710.2 | 1147.8 | 1491
78 | 86.015 | 0.13 | 10.2 | 0.44 | 0.07 | 0.78 |  | 1.1 | 0.99 | 0.04 | 0.008 | 0.006 | [5 empty] | 0.17 |  | 0.05 |  | 0.001 | 0 | 1050 | 570 | 650 | [9 empty] | 648.9 | 131.0004 | 1502 | 9 | 46.77 | 0.000464 | 91.6 | 290.7 | 795.7 | 1156 | 1412.5 | 1500.3
78 | 86.015 | 0.13 | 10.2 | 0.44 | 0.07 | 0.78 |  | 1.1 | 0.99 | 0.04 | 0.008 | 0.006 | [5 empty] | 0.17 |  | 0.05 |  | 0.001 | 0 | 1050 | 570 | 650 | [9 empty] | 648.9 | 68.9476 |  |  |  |  | 697.7 | 2209.4 | 7606.9
78 | 86.015 | 0.13 | 10.2 | 0.44 | 0.07 | 0.78 |  | 1.1 | 0.99 | 0.04 | 0.008 | 0.006 | [5 empty] | 0.17 |  | 0.05 |  | 0.001 | 0 | 1050 | 570 | 650 | [9 empty] | 648.9 | 34.4738 |  |  |  |  | 2114.6 | 8774.9
79 | 85.859 | 0.13 | 10.4 | 0.42 | 0.06 | 0.79 |  | 1.06 | 0.97 | 0.04 | 0.008 | 0.006 | [5 empty] | 0.2 |  | 0.055 |  | 0.002 | 0 | 1050 | 570 | 650 | [9 empty] | 593 | 387 | 29.08806 | 8.74 |  | 0.0007776
79 | 85.859 | 0.13 | 10.4 | 0.42 | 0.06 | 0.79 |  | 1.06 | 0.97 | 0.04 | 0.008 | 0.006 | [5 empty] | 0.2 |  | 0.055 |  | 0.002 | 0 | 1050 | 570 | 650 | [9 empty] | 593 | 365 | 59.47361 | 8.94 |  | 0.00034884
79 | 85.859 | 0.13 | 10.4 | 0.42 | 0.06 | 0.79 |  | 1.06 | 0.97 | 0.04 | 0.008 | 0.006 | [5 empty] | 0.2 |  | 0.055 |  | 0.002 | 0 | 1050 | 570 | 650 | [9 empty] | 593 | 350 | 107.9572 | 8.71 |  | 0.00023364
79 | 85.859 | 0.13 | 10.4 | 0.42 | 0.06 | 0.79 |  | 1.06 | 0.97 | 0.04 | 0.008 | 0.006 | [5 empty] | 0.2 |  | 0.055 |  | 0.002 | 0 | 1050 | 570 | 650 | [9 empty] | 593 | 330 | 326.2694 | 9.85 |  | 6.048e-05
79 | 85.859 | 0.13 | 10.4 | 0.42 | 0.06 | 0.79 |  | 1.06 | 0.97 | 0.04 | 0.008 | 0.006 | [5 empty] | 0.2 |  | 0.055 |  | 0.002 | 0 | 1050 | 570 | 650 | [9 empty] | 593 | 311 | 636.7917 | 8.22 |  | 2.2752e-05
79 | 85.859 | 0.13 | 10.4 | 0.42 | 0.06 | 0.79 |  | 1.06 | 0.97 | 0.04 | 0.008 | 0.006 | [5 empty] | 0.2 |  | 0.055 |  | 0.002 | 0 | 1050 | 570 | 650 | [9 empty] | 593 | 293 | 819.1694 | 8.1 |  | 1.8252e-05
79 | 85.859 | 0.13 | 10.4 | 0.42 | 0.06 | 0.79 |  | 1.06 | 0.97 | 0.04 | 0.008 | 0.006 | [5 empty] | 0.2 |  | 0.055 |  | 0.002 | 0 | 1050 | 570 | 650 | [9 empty] | 593 | 284 | 913.4444 | 6.01 |  | 1.1052e-05
80 | 86.025 | 0.12 | 10.44 | 0.41 | 0.06 | 0.77 | 0.02 | 1.05 | 0.99 | 0.05 | 0.008 | 0.006 | [5 empty] | 0.17 |  | 0.05 |  | 0.001 | 0 | 1050 | 570 | 690 |  |  |  |  | 23.88889 | 751.52884 | 883.908232 | 18.8 | 59.9
80 | 86.025 | 0.12 | 10.44 | 0.41 | 0.06 | 0.77 | 0.02 | 1.05 | 0.99 | 0.05 | 0.008 | 0.006 | [5 empty] | 0.17 |  | 0.05 |  | 0.001 | 0 | 1050 | 570 | 690 |  |  |  |  | 23.88889 | 754.97622 | 890.113516 | 18.6 | 57
80 | 86.025 | 0.12 | 10.44 | 0.41 | 0.06 | 0.77 | 0.02 | 1.05 | 0.99 | 0.05 | 0.008 | 0.006 | [5 empty] | 0.17 |  | 0.05 |  | 0.001 | 0 | 1050 | 570 | 690 |  |  |  |  | 23.88889 | 755.665696 | 890.802992 | 18.1 | 56.8
80 | 86.025 | 0.12 | 10.44 | 0.41 | 0.06 | 0.77 | 0.02 | 1.05 | 0.99 | 0.05 | 0.008 | 0.006 | [5 empty] | 0.17 |  | 0.05 |  | 0.001 | 0 | 1050 | 570 | 690 |  |  |  |  | 23.88889 | 804.618492 | 932.861028 | 14.8 | 58.9
80 | 86.025 | 0.12 | 10.44 | 0.41 | 0.06 | 0.77 | 0.02 | 1.05 | 0.99 | 0.05 | 0.008 | 0.006 | [5 empty] | 0.17 |  | 0.05 |  | 0.001 | 0 | 1050 | 570 | 690 |  |  |  |  | 23.88889 | 807.376396 | 938.376836 | 15 | 60.5
80 | 86.025 | 0.12 | 10.44 | 0.41 | 0.06 | 0.77 | 0.02 | 1.05 | 0.99 | 0.05 | 0.008 | 0.006 | [5 empty] | 0.17 |  | 0.05 |  | 0.001 | 0 | 1050 | 570 | 690 |  |  |  |  | 23.88889 | 765.31836 | 892.87142 | 18 | 57.5
80 | 86.025 | 0.12 | 10.44 | 0.41 | 0.06 | 0.77 | 0.02 | 1.05 | 0.99 | 0.05 | 0.008 | 0.006 | [5 empty] | 0.17 |  | 0.05 |  | 0.001 | 0 | 1050 | 570 | 690 |  |  |  |  | 23.88889 | 761.87098 | 889.42404 | 18 | 58.5
80 | 86.025 | 0.12 | 10.44 | 0.41 | 0.06 | 0.77 | 0.02 | 1.05 | 0.99 | 0.05 | 0.008 | 0.006 | [5 empty] | 0.17 |  | 0.05 |  | 0.001 | 0 | 1050 | 570 | 690 |  |  |  |  | 23.88889 | 765.31836 | 889.42404 | 18 | 59.5
80 | 86.025 | 0.12 | 10.44 | 0.41 | 0.06 | 0.77 | 0.02 | 1.05 | 0.99 | 0.05 | 0.008 | 0.006 | [5 empty] | 0.17 |  | 0.05 |  | 0.001 | 0 | 1050 | 570 | 690 |  |  |  |  | 23.88889 | 765.31836 | 892.87142 | 17.5 | 57.5
80 | 86.025 | 0.12 | 10.44 | 0.41 | 0.06 | 0.77 | 0.02 | 1.05 | 0.99 | 0.05 | 0.008 | 0.006 | [5 empty] | 0.17 |  | 0.05 |  | 0.001 | 0 | 1050 | 570 | 690 |  |  |  |  | 23.88889 | 765.31836 | 889.42404 | 18 | 59
80 | 86.025 | 0.12 | 10.44 | 0.41 | 0.06 | 0.77 | 0.02 | 1.05 | 0.99 | 0.05 | 0.008 | 0.006 | [5 empty] | 0.17 |  | 0.05 |  | 0.001 | 0 | 1050 | 570 | 690 |  |  |  |  | 23.88889 | 761.87098 | 885.97666 | 18 | 60
80 | 86.025 | 0.12 | 10.44 | 0.41 | 0.06 | 0.77 | 0.02 | 1.05 | 0.99 | 0.05 | 0.008 | 0.006 | [5 empty] | 0.17 |  | 0.05 |  | 0.001 | 0 | 1050 | 570 | 690 |  |  |  |  | 23.88889 | 761.87098 | 885.97666 | 18 | 61
80 | 86.025 | 0.12 | 10.44 | 0.41 | 0.06 | 0.77 | 0.02 | 1.05 | 0.99 | 0.05 | 0.008 | 0.006 | [5 empty] | 0.17 |  | 0.05 |  | 0.001 | 0 | 1050 | 570 | 690 |  |  |  |  | 23.88889 | 765.31836 | 889.42404 | 18.5 | 60.5
80 | 86.025 | 0.12 | 10.44 | 0.41 | 0.06 | 0.77 | 0.02 | 1.05 | 0.99 | 0.05 | 0.008 | 0.006 | [5 empty] | 0.17 |  | 0.05 |  | 0.001 | 0 | 1050 | 570 | 690 |  |  |  |  | 23.88889 | 761.87098 | 885.97666 | 18 | 57.5
80 | 86.025 | 0.12 | 10.44 | 0.41 | 0.06 | 0.77 | 0.02 | 1.05 | 0.99 | 0.05 | 0.008 | 0.006 | [5 empty] | 0.17 |  | 0.05 |  | 0.001 | 0 | 1050 | 570 | 690 |  |  |  |  | 93.33333 | 798.413208 | 888.734564 | 13.8 | 62.2
80 | 86.025 | 0.12 | 10.44 | 0.41 | 0.06 | 0.77 | 0.02 | 1.05 | 0.99 | 0.05 | 0.008 | 0.006 | [5 empty] | 0.17 |  | 0.05 |  | 0.001 | 0 | 1050 | 570 | 690 |  |  |  |  | 93.33333 | 797.034256 | 882.52928 | 14.2 | 60.8
80 | 86.025 | 0.12 | 10.44 | 0.41 | 0.06 | 0.77 | 0.02 | 1.05 | 0.99 | 0.05 | 0.008 | 0.006 | [5 empty] | 0.17 |  | 0.05 |  | 0.001 | 0 | 1050 | 570 | 690 |  |  |  |  | 204.4444 | 668.79172 | 777.039452 | 16.5 | 55.4
80 | 86.025 | 0.12 | 10.44 | 0.41 | 0.06 | 0.77 | 0.02 | 1.05 | 0.99 | 0.05 | 0.008 | 0.006 | [5 empty] | 0.17 |  | 0.05 |  | 0.001 | 0 | 1050 | 570 | 690 |  |  |  |  | 204.4444 | 681.202288 | 772.902596 | 16.9 | 59
80 | 86.025 | 0.12 | 10.44 | 0.41 | 0.06 | 0.77 | 0.02 | 1.05 | 0.99 | 0.05 | 0.008 | 0.006 | [5 empty] | 0.17 |  | 0.05 |  | 0.001 | 0 | 1050 | 570 | 690 |  |  |  |  | 204.4444 | 641.902156 | 778.418404 | 16.2 | 55.4
80 | 86.025 | 0.12 | 10.44 | 0.41 | 0.06 | 0.77 | 0.02 | 1.05 | 0.99 | 0.05 | 0.008 | 0.006 | [5 empty] | 0.17 |  | 0.05 |  | 0.001 | 0 | 1050 | 570 | 690 |  |  |  |  | 260 | 713.60766 | 819.786964 | 12 | 62.7
80 | 86.025 | 0.12 | 10.44 | 0.41 | 0.06 | 0.77 | 0.02 | 1.05 | 0.99 | 0.05 | 0.008 | 0.006 | [5 empty] | 0.17 |  | 0.05 |  | 0.001 | 0 | 1050 | 570 | 690 |  |  |  |  | 260 | 741.876176 | 820.47644 | 12.9 | 63.5
80 | 86.025 | 0.12 | 10.44 | 0.41 | 0.06 | 0.77 | 0.02 | 1.05 | 0.99 | 0.05 | 0.008 | 0.006 | [5 empty] | 0.17 |  | 0.05 |  | 0.001 | 0 | 1050 | 570 | 690 |  |  |  |  | 315.5556 | 652.933772 | 734.29194 | 15.5 | 58.9
80 | 86.025 | 0.12 | 10.44 | 0.41 | 0.06 | 0.77 | 0.02 | 1.05 | 0.99 | 0.05 | 0.008 | 0.006 | [5 empty] | 0.17 |  | 0.05 |  | 0.001 | 0 | 1050 | 570 | 690 | [5 empty] | 624.665256 | 735.670892 | 15.6 | 58.4
80 | 86.025 | 0.12 | 10.44 | 0.41 | 0.06 | 0.77 | 0.02 | 1.05 | 0.99 | 0.05 | 0.008 | 0.006 | [5 empty] | 0.17 |  | 0.05 |  | 0.001 | 0 | 1050 | 570 | 690 |  |  |  |  | 315.5556 | 625.354732 | 735.670892 | 16 | 59.4
80 | 86.025 | 0.12 | 10.44 | 0.41 | 0.06 | 0.77 | 0.02 | 1.05 | 0.99 | 0.05 | 0.008 | 0.006 | [5 empty] | 0.17 |  | 0.05 |  | 0.001 | 0 | 1050 | 570 | 690 |  |  |  |  | 371.1111 | 660.518008 | 774.971024 | 11.2 | 60.8
80 | 86.025 | 0.12 | 10.44 | 0.41 | 0.06 | 0.77 | 0.02 | 1.05 | 0.99 | 0.05 | 0.008 | 0.006 | [5 empty] | 0.17 |  | 0.05 |  | 0.001 | 0 | 1050 | 570 | 690 |  |  |  |  | 371.1111 | 659.139056 | 772.21312 | 11.1 | 58.3
80 | 86.025 | 0.12 | 10.44 | 0.41 | 0.06 | 0.77 | 0.02 | 1.05 | 0.99 | 0.05 | 0.008 | 0.006 | [5 empty] | 0.17 |  | 0.05 |  | 0.001 | 0 | 1050 | 570 | 690 |  |  |  |  | 426.6667 | 581.228268 | 677.065432 | 15.7 | 60.9
80 | 86.025 | 0.12 | 10.44 | 0.41 | 0.06 | 0.77 | 0.02 | 1.05 | 0.99 | 0.05 | 0.008 | 0.006 | [5 empty] | 0.17 |  | 0.05 |  | 0.001 | 0 | 1050 | 570 | 690 |  |  |  |  | 426.6667 | 591.570408 | 678.444384 | 14.8 | 58.9
80 | 86.025 | 0.12 | 10.44 | 0.41 | 0.06 | 0.77 | 0.02 | 1.05 | 0.99 | 0.05 | 0.008 | 0.006 | [5 empty] | 0.17 |  | 0.05 |  | 0.001 | 0 | 1050 | 570 | 690 |  |  |  |  | 426.6667 | 606.049404 | 681.891764 | 15.3 | 61.2
80 | 86.025 | 0.12 | 10.44 | 0.41 | 0.06 | 0.77 | 0.02 | 1.05 | 0.99 | 0.05 | 0.008 | 0.006 | [5 empty] | 0.17 |  | 0.05 |  | 0.001 | 0 | 1050 | 570 | 690 |  |  |  |  | 426.6667 | 636.386348 | 741.876176 | 13 | 14.1
80 | 86.025 | 0.12 | 10.44 | 0.41 | 0.06 | 0.77 | 0.02 | 1.05 | 0.99 | 0.05 | 0.008 | 0.006 | [5 empty] | 0.17 |  | 0.05 |  | 0.001 | 0 | 1050 | 570 | 690 |  |  |  |  | 426.6667 | 666.033816 | 739.118272 | 14.1 | 63.2
80 | 86.025 | 0.12 | 10.44 | 0.41 | 0.06 | 0.77 | 0.02 | 1.05 | 0.99 | 0.05 | 0.008 | 0.006 | [5 empty] | 0.17 |  | 0.05 |  | 0.001 | 0 | 1050 | 570 | 690 |  |  |  |  | 482.2222 | 600.533596 | 670.860148 | 14.9 | 71.6
80 | 86.025 | 0.12 | 10.44 | 0.41 | 0.06 | 0.77 | 0.02 | 1.05 | 0.99 | 0.05 | 0.008 | 0.006 | [5 empty] | 0.17 |  | 0.05 |  | 0.001 | 0 | 1050 | 570 | 690 |  |  |  |  | 482.2222 | 595.017788 | 672.928576 | 15.5 | 70.4
80 | 86.025 | 0.12 | 10.44 | 0.41 | 0.06 | 0.77 | 0.02 | 1.05 | 0.99 | 0.05 | 0.008 | 0.006 | [5 empty] | 0.17 |  | 0.05 |  | 0.001 | 0 | 1050 | 570 | 690 |  |  |  |  | 537.7778 | 495.043768 | 562.612416 | 25.4 | 77.2
80 | 86.025 | 0.12 | 10.44 | 0.41 | 0.06 | 0.77 | 0.02 | 1.05 | 0.99 | 0.05 | 0.008 | 0.006 | [5 empty] | 0.17 |  | 0.05 |  | 0.001 | 0 | 1050 | 570 | 690 |  |  |  |  | 537.7778 | 497.112196 | 563.301892 | 24 | 77.3
80 | 86.025 | 0.12 | 10.44 | 0.41 | 0.06 | 0.77 | 0.02 | 1.05 | 0.99 | 0.05 | 0.008 | 0.006 | [5 empty] | 0.17 |  | 0.05 |  | 0.001 | 0 | 1050 | 570 | 690 |  |  |  |  | 537.7778 | 502.628004 | 550.201848 | 20.9 | 76.5
80 | 86.025 | 0.12 | 10.44 | 0.41 | 0.06 | 0.77 | 0.02 | 1.05 | 0.99 | 0.05 | 0.008 | 0.006 | [5 empty] | 0.17 |  | 0.05 |  | 0.001 | 0 | 1050 | 570 | 690 |  |  |  |  | 537.7778 | 553.649228 | 590.191456 | 18.2 | 82.1
80 | 86.025 | 0.12 | 10.44 | 0.41 | 0.06 | 0.77 | 0.02 | 1.05 | 0.99 | 0.05 | 0.008 | 0.006 | [5 empty] | 0.17 |  | 0.05 |  | 0.001 | 0 | 1050 | 570 | 690 |  |  |  |  | 537.7778 | 547.443944 | 591.570408 | 20.6 | 81.5
80 | 86.025 | 0.12 | 10.44 | 0.41 | 0.06 | 0.77 | 0.02 | 1.05 | 0.99 | 0.05 | 0.008 | 0.006 | [5 empty] | 0.17 |  | 0.05 |  | 0.001 | 0 | 1050 | 570 | 690 |  |  |  |  | 565.5556 | 448.848876 | 510.901716 | 25.2 | 83
80 | 86.025 | 0.12 | 10.44 | 0.41 | 0.06 | 0.77 | 0.02 | 1.05 | 0.99 | 0.05 | 0.008 | 0.006 | [5 empty] | 0.17 |  | 0.05 |  | 0.001 | 0 | 1050 | 570 | 690 |  |  |  |  | 565.5556 | 478.496344 | 519.864904 | 25.6 | 82.3
80 | 86.025 | 0.12 | 10.44 | 0.41 | 0.06 | 0.77 | 0.02 | 1.05 | 0.99 | 0.05 | 0.008 | 0.006 | [5 empty] | 0.17 |  | 0.05 |  | 0.001 | 0 | 1050 | 570 | 690 |  |  |  |  | 565.5556 | 446.780448 | 520.55438 | 27 | 82.3
80 | 86.025 | 0.12 | 10.44 | 0.41 | 0.06 | 0.77 | 0.02 | 1.05 | 0.99 | 0.05 | 0.008 | 0.006 | [5 empty] | 0.17 |  | 0.05 |  | 0.001 | 0 | 1050 | 570 | 690 |  |  |  |  | 565.5556 | 495.733244 | 555.717656 | 20.1 | 83.7
80 | 86.025 | 0.12 | 10.44 | 0.41 | 0.06 | 0.77 | 0.02 | 1.05 | 0.99 | 0.05 | 0.008 | 0.006 | [5 empty] | 0.17 |  | 0.05 |  | 0.001 | 0 | 1050 | 570 | 690 |  |  |  |  | 565.5556 | 481.254248 | 555.717656 | 18.9 | 84.7
80 | 86.025 | 0.12 | 10.44 | 0.41 | 0.06 | 0.77 | 0.02 | 1.05 | 0.99 | 0.05 | 0.008 | 0.006 | [5 empty] | 0.17 |  | 0.05 |  | 0.001 | 0 | 1050 | 570 | 690 |  |  |  |  | 593.3333 | 426.096168 | 462.638396 | 28.2 | 84.6
80 | 86.025 | 0.12 | 10.44 | 0.41 | 0.06 | 0.77 | 0.02 | 1.05 | 0.99 | 0.05 | 0.008 | 0.006 | [5 empty] | 0.17 |  | 0.05 |  | 0.001 | 0 | 1050 | 570 | 690 |  |  |  |  | 593.3333 | 384.038132 | 463.327872 | 30.5 | 87.6
80 | 86.025 | 0.12 | 10.44 | 0.41 | 0.06 | 0.77 | 0.02 | 1.05 | 0.99 | 0.05 | 0.008 | 0.006 | [5 empty] | 0.17 |  | 0.05 |  | 0.001 | 0 | 1050 | 570 | 690 |  |  |  |  | 593.3333 | 391.622368 | 464.017348 | 31.4 | 84.2
80 | 86.025 | 0.12 | 10.44 | 0.41 | 0.06 | 0.77 | 0.02 | 1.05 | 0.99 | 0.05 | 0.008 | 0.006 | [5 empty] | 0.17 |  | 0.05 |  | 0.001 | 0 | 1050 | 570 | 690 |  |  |  |  | 593.3333 | 435.748832 | 517.796476 | 21.7 | 85.6
80 | 86.025 | 0.12 | 10.44 | 0.41 | 0.06 | 0.77 | 0.02 | 1.05 | 0.99 | 0.05 | 0.008 | 0.006 | [5 empty] | 0.17 |  | 0.05 |  | 0.001 | 0 | 1050 | 570 | 690 |  |  |  |  | 593.3333 | 423.338264 | 511.591192 | 19.5 | 85.9
80 | 86.025 | 0.12 | 10.44 | 0.41 | 0.06 | 0.77 | 0.02 | 1.05 | 0.99 | 0.05 | 0.008 | 0.006 | [5 empty] | 0.17 |  | 0.05 |  | 0.001 | 0 | 1050 | 570 | 690 |  |  |  |  | 621.1111 | 347.495904 | 406.79084 | 27.9 | 87
80 | 86.025 | 0.12 | 10.44 | 0.41 | 0.06 | 0.77 | 0.02 | 1.05 | 0.99 | 0.05 | 0.008 | 0.006 | [5 empty] | 0.17 |  | 0.05 |  | 0.001 | 0 | 1050 | 570 | 690 |  |  |  |  | 621.1111 | 350.253808 | 420.58036 | 36.3 | 88.2
80 | 86.025 | 0.12 | 10.44 | 0.41 | 0.06 | 0.77 | 0.02 | 1.05 | 0.99 | 0.05 | 0.008 | 0.006 | [5 empty] | 0.17 |  | 0.05 |  | 0.001 | 0 | 1050 | 570 | 690 |  |  |  |  | 621.1111 | 375.074944 | 414.375076 | 31.1 | 87.9
80 | 86.025 | 0.12 | 10.44 | 0.41 | 0.06 | 0.77 | 0.02 | 1.05 | 0.99 | 0.05 | 0.008 | 0.006 | [5 empty] | 0.17 |  | 0.05 |  | 0.001 | 0 | 1050 | 570 | 690 |  |  |  |  | 648.8889 | 318.537912 | 375.074944 | 36.4 | 90
80 | 86.025 | 0.12 | 10.44 | 0.41 | 0.06 | 0.77 | 0.02 | 1.05 | 0.99 | 0.05 | 0.008 | 0.006 | [5 empty] | 0.17 |  | 0.05 |  | 0.001 | 0 | 1050 | 570 | 690 |  |  |  |  | 648.8889 | 318.537912 | 403.34346 | 36.9 | 90.4
80 | 86.025 | 0.12 | 10.44 | 0.41 | 0.06 | 0.77 | 0.02 | 1.05 | 0.99 | 0.05 | 0.008 | 0.006 | [5 empty] | 0.17 |  | 0.05 |  | 0.001 | 0 | 1050 | 570 | 690 |  |  |  |  | 648.8889 | 338.532716 | 377.143372 | 36.4 | 46
80 | 86.025 | 0.12 | 10.44 | 0.41 | 0.06 | 0.77 | 0.02 | 1.05 | 0.99 | 0.05 | 0.008 | 0.006 | [5 empty] | 0.17 |  | 0.05 |  | 0.001 | 0 | 1050 | 570 | 690 |  |  |  |  | 648.8889 | 338.532716 | 408.859268 | 17.6 | 88.9
80 | 86.025 | 0.12 | 10.44 | 0.41 | 0.06 | 0.77 | 0.02 | 1.05 | 0.99 | 0.05 | 0.008 | 0.006 | [5 empty] | 0.17 |  | 0.05 |  | 0.001 | 0 | 1050 | 570 | 690 |  |  |  |  | 648.8889 | 351.63276 | 415.754028 | 18.4 | 88.7
80 | 86.025 | 0.12 | 10.44 | 0.41 | 0.06 | 0.77 | 0.02 | 1.05 | 0.99 | 0.05 | 0.008 | 0.006 | [5 empty] | 0.17 |  | 0.05 |  | 0.001 | 0 | 1050 | 570 | 690 | [9 empty] | 537.8 | 332.3274 | 3120.1 | 10.2 | 77.4 | 0.000733 | 2.5 | 11.1 | 117.7 | 513.8 | 1882.5 | 3064.6
80 | 86.025 | 0.12 | 10.44 | 0.41 | 0.06 | 0.77 | 0.02 | 1.05 | 0.99 | 0.05 | 0.008 | 0.006 | [5 empty] | 0.17 |  | 0.05 |  | 0.001 | 0 | 1050 | 570 | 690 | [9 empty] | 537.8 | 332.3274 | 815 | 7.2 | 74.2 | 0.002305 | 0.6 | 2.6 | 41.3 | 189.1 | 597.7
80 | 86.025 | 0.12 | 10.44 | 0.41 | 0.06 | 0.77 | 0.02 | 1.05 | 0.99 | 0.05 | 0.008 | 0.006 | [5 empty] | 0.17 |  | 0.05 |  | 0.001 | 0 | 1050 | 570 | 690 | [9 empty] | 550 | 310 | 4097 | 22.8 | 72.6 |  |  |  | 206 | 1070
80 | 86.025 | 0.12 | 10.44 | 0.41 | 0.06 | 0.77 | 0.02 | 1.05 | 0.99 | 0.05 | 0.008 | 0.006 | [5 empty] | 0.17 |  | 0.05 |  | 0.001 | 0 | 1050 | 570 | 690 | [9 empty] | 565.6 | 277.1694 | 1949.8 | 13.1 | 83 | 0.001084 | 1.4 | 8.7 | 102.3 | 451.9 | 1253.1 | 1908.9
80 | 86.025 | 0.12 | 10.44 | 0.41 | 0.06 | 0.77 | 0.02 | 1.05 | 0.99 | 0.05 | 0.008 | 0.006 | [5 empty] | 0.17 |  | 0.05 |  | 0.001 | 0 | 1050 | 570 | 690 | [9 empty] | 565.6 | 277.1694 | 2561.2 | 8.1 | 80.4 | 0.000514 | 2.2 | 17.3 | 296.9 | 1193.8 | 2337.8
80 | 86.025 | 0.12 | 10.44 | 0.41 | 0.06 | 0.77 | 0.02 | 1.05 | 0.99 | 0.05 | 0.008 | 0.006 | [5 empty] | 0.17 |  | 0.05 |  | 0.001 | 0 | 1050 | 570 | 690 | [9 empty] | 565.5556 | 272.34302 | 1631.5 |  | 77.5
80 | 86.025 | 0.12 | 10.44 | 0.41 | 0.06 | 0.77 | 0.02 | 1.05 | 0.99 | 0.05 | 0.008 | 0.006 | [5 empty] | 0.17 |  | 0.05 |  | 0.001 | 0 | 1050 | 570 | 690 | [9 empty] | 565.5556 | 272.34302 | 1637 |  | 79.3
80 | 86.025 | 0.12 | 10.44 | 0.41 | 0.06 | 0.77 | 0.02 | 1.05 | 0.99 | 0.05 | 0.008 | 0.006 | [5 empty] | 0.17 |  | 0.05 |  | 0.001 | 0 | 1050 | 570 | 690 | [9 empty] | 565.5556 | 272.34302 | 1553.1 |  | 81.1
80 | 86.025 | 0.12 | 10.44 | 0.41 | 0.06 | 0.77 | 0.02 | 1.05 | 0.99 | 0.05 | 0.008 | 0.006 | [5 empty] | 0.17 |  | 0.05 |  | 0.001 | 0 | 1050 | 570 | 690 | [9 empty] | 565.5556 | 272.34302 | 1621.4 |  | 81.3
80 | 86.025 | 0.12 | 10.44 | 0.41 | 0.06 | 0.77 | 0.02 | 1.05 | 0.99 | 0.05 | 0.008 | 0.006 | [5 empty] | 0.17 |  | 0.05 |  | 0.001 | 0 | 1050 | 570 | 690 | [9 empty] | 565.6 | 252.3482 | 6819.7 | 8.4 | 76.7 | 0.000193 | 5.6 | 53.4 | 753.2 | 3129.9 | 6037.2 | 6817.6
80 | 86.025 | 0.12 | 10.44 | 0.41 | 0.06 | 0.77 | 0.02 | 1.05 | 0.99 | 0.05 | 0.008 | 0.006 | [5 empty] | 0.17 |  | 0.05 |  | 0.001 | 0 | 1050 | 570 | 690 | [9 empty] | 565.6 | 234.4218 | 14541.3 | 8.4 | 74.8 | 7.25e-05 | 10.5 | 126.4 | 2022.5 | 8238 | 13605.5 | 14539.3
80 | 86.025 | 0.12 | 10.44 | 0.41 | 0.06 | 0.77 | 0.02 | 1.05 | 0.99 | 0.05 | 0.008 | 0.006 | [5 empty] | 0.17 |  | 0.05 |  | 0.001 | 0 | 1050 | 570 | 690 | [9 empty] | 565.6 | 227.5271 | 20852.3 | 6.1 | 72.3 | 4.08e-05 | 22.9 | 252 | 3810.2 | 14480.7 | 20366.9 | 20852
80 | 86.025 | 0.12 | 10.44 | 0.41 | 0.06 | 0.77 | 0.02 | 1.05 | 0.99 | 0.05 | 0.008 | 0.006 | [5 empty] | 0.17 |  | 0.05 |  | 0.001 | 0 | 1050 | 570 | 690 | [9 empty] | 575 | 243 | 4992 | 15.9 | 68 |  |  |  | 817 | 2260
80 | 86.025 | 0.12 | 10.44 | 0.41 | 0.06 | 0.77 | 0.02 | 1.05 | 0.99 | 0.05 | 0.008 | 0.006 | [5 empty] | 0.17 |  | 0.05 |  | 0.001 | 0 | 1050 | 570 | 690 | [9 empty] | 575 | 212 | 18597 | 12.9 | 62 |  |  | 524 | 4590 | 12300
80 | 86.025 | 0.12 | 10.44 | 0.41 | 0.06 | 0.77 | 0.02 | 1.05 | 0.99 | 0.05 | 0.008 | 0.006 | [5 empty] | 0.17 |  | 0.05 |  | 0.001 | 0 | 1050 | 570 | 690 | [9 empty] | 575 | 187 | [5 empty] | 831 | 7960 | 20100
80 | 86.025 | 0.12 | 10.44 | 0.41 | 0.06 | 0.77 | 0.02 | 1.05 | 0.99 | 0.05 | 0.008 | 0.006 | [5 empty] | 0.17 |  | 0.05 |  | 0.001 | 0 | 1050 | 570 | 690 | [9 empty] | 575 | 187 | [5 empty] | 832 | 9000 | 21100
80 | 86.025 | 0.12 | 10.44 | 0.41 | 0.06 | 0.77 | 0.02 | 1.05 | 0.99 | 0.05 | 0.008 | 0.006 | [5 empty] | 0.17 |  | 0.05 |  | 0.001 | 0 | 1050 | 570 | 690 | [9 empty] | 575 | 172 | [5 empty] | 1540 | 15800
80 | 86.025 | 0.12 | 10.44 | 0.41 | 0.06 | 0.77 | 0.02 | 1.05 | 0.99 | 0.05 | 0.008 | 0.006 | [5 empty] | 0.17 |  | 0.05 |  | 0.001 | 0 | 1050 | 570 | 690 | [9 empty] | 575 | 172 | [5 empty] | 1640 | 16100
80 | 86.025 | 0.12 | 10.44 | 0.41 | 0.06 | 0.77 | 0.02 | 1.05 | 0.99 | 0.05 | 0.008 | 0.006 | [5 empty] | 0.17 |  | 0.05 |  | 0.001 | 0 | 1050 | 570 | 690 | [9 empty] | 575 | 155 | [5 empty] | 2520 | 22500
80 | 86.025 | 0.12 | 10.44 | 0.41 | 0.06 | 0.77 | 0.02 | 1.05 | 0.99 | 0.05 | 0.008 | 0.006 | [5 empty] | 0.17 |  | 0.05 |  | 0.001 | 0 | 1050 | 570 | 690 | [9 empty] | 575 | 155 | [5 empty] | 4120
80 | 86.025 | 0.12 | 10.44 | 0.41 | 0.06 | 0.77 | 0.02 | 1.05 | 0.99 | 0.05 | 0.008 | 0.006 | [5 empty] | 0.17 |  | 0.05 |  | 0.001 | 0 | 1050 | 570 | 690 | [9 empty] | 575 | 148 | [5 empty] | 3600
80 | 86.025 | 0.12 | 10.44 | 0.41 | 0.06 | 0.77 | 0.02 | 1.05 | 0.99 | 0.05 | 0.008 | 0.006 | [5 empty] | 0.17 |  | 0.05 |  | 0.001 | 0 | 1050 | 570 | 690 | [9 empty] | 575 | 148 | [5 empty] | 3860
80 | 86.025 | 0.12 | 10.44 | 0.41 | 0.06 | 0.77 | 0.02 | 1.05 | 0.99 | 0.05 | 0.008 | 0.006 | [5 empty] | 0.17 |  | 0.05 |  | 0.001 | 0 | 1050 | 570 | 690 | [9 empty] | 575 | 148 | [5 empty] | 3660
80 | 86.025 | 0.12 | 10.44 | 0.41 | 0.06 | 0.77 | 0.02 | 1.05 | 0.99 | 0.05 | 0.008 | 0.006 | [5 empty] | 0.17 |  | 0.05 |  | 0.001 | 0 | 1050 | 570 | 690 | [9 empty] | 575 | 148 | [5 empty] | 3590
80 | 86.025 | 0.12 | 10.44 | 0.41 | 0.06 | 0.77 | 0.02 | 1.05 | 0.99 | 0.05 | 0.008 | 0.006 | [5 empty] | 0.17 |  | 0.05 |  | 0.001 | 0 | 1050 | 570 | 690 | [9 empty] | 575 | 148 | [5 empty] | 3330
80 | 86.025 | 0.12 | 10.44 | 0.41 | 0.06 | 0.77 | 0.02 | 1.05 | 0.99 | 0.05 | 0.008 | 0.006 | [5 empty] | 0.17 |  | 0.05 |  | 0.001 | 0 | 1050 | 570 | 690 | [9 empty] | 575 | 148 | [5 empty] | 5940
80 | 86.025 | 0.12 | 10.44 | 0.41 | 0.06 | 0.77 | 0.02 | 1.05 | 0.99 | 0.05 | 0.008 | 0.006 | [5 empty] | 0.17 |  | 0.05 |  | 0.001 | 0 | 1050 | 570 | 690 | [9 empty] | 575 | 148 | [5 empty] | 3260
80 | 86.025 | 0.12 | 10.44 | 0.41 | 0.06 | 0.77 | 0.02 | 1.05 | 0.99 | 0.05 | 0.008 | 0.006 | [5 empty] | 0.17 |  | 0.05 |  | 0.001 | 0 | 1050 | 570 | 690 | [9 empty] | 593.3333 | 237.86922 | 1293.7 |  | 81.8
80 | 86.025 | 0.12 | 10.44 | 0.41 | 0.06 | 0.77 | 0.02 | 1.05 | 0.99 | 0.05 | 0.008 | 0.006 | [5 empty] | 0.17 |  | 0.05 |  | 0.001 | 0 | 1050 | 570 | 690 | [9 empty] | 593.3333 | 237.86922 | 1244.1 |  | 78.9
80 | 86.025 | 0.12 | 10.44 | 0.41 | 0.06 | 0.77 | 0.02 | 1.05 | 0.99 | 0.05 | 0.008 | 0.006 | [5 empty] | 0.17 |  | 0.05 |  | 0.001 | 0 | 1050 | 570 | 690 | [9 empty] | 593.3333 | 237.86922 | 1250 |  | 83
80 | 86.025 | 0.12 | 10.44 | 0.41 | 0.06 | 0.77 | 0.02 | 1.05 | 0.99 | 0.05 | 0.008 | 0.006 | [5 empty] | 0.17 |  | 0.05 |  | 0.001 | 0 | 1050 | 570 | 690 | [9 empty] | 593.3333 | 237.86922 | 1294.7 |  | 82.8
80 | 86.025 | 0.12 | 10.44 | 0.41 | 0.06 | 0.77 | 0.02 | 1.05 | 0.99 | 0.05 | 0.008 | 0.006 | [5 empty] | 0.17 |  | 0.05 |  | 0.001 | 0 | 1050 | 570 | 690 | [9 empty] | 593.3 | 222.0113 | 3100.6 | 9.1 | 79.1 | 0.0004 | 4.5 | 37.7 | 447.1 | 1605.7 | 2783.6 | 3098.1
80 | 86.025 | 0.12 | 10.44 | 0.41 | 0.06 | 0.77 | 0.02 | 1.05 | 0.99 | 0.05 | 0.008 | 0.006 | [5 empty] | 0.17 |  | 0.05 |  | 0.001 | 0 | 1050 | 570 | 690 | [9 empty] | 593.3 | 222.0113 | 1808.2 | 9.6 | 83.5 | 0.000867 | 4.3 | 28.4 | 260.5 | 795.8 | 1476.7 | 1804.2
80 | 86.025 | 0.12 | 10.44 | 0.41 | 0.06 | 0.77 | 0.02 | 1.05 | 0.99 | 0.05 | 0.008 | 0.006 | [5 empty] | 0.17 |  | 0.05 |  | 0.001 | 0 | 1050 | 570 | 690 | [9 empty] | 593.3 | 196.5007 | 5018.4 | 8 | 84.6 | 0.000243 | 9.7 | 65.7 | 750.8 | 2647.6 | 4581.2
80 | 86.025 | 0.12 | 10.44 | 0.41 | 0.06 | 0.77 | 0.02 | 1.05 | 0.99 | 0.05 | 0.008 | 0.006 | [5 empty] | 0.17 |  | 0.05 |  | 0.001 | 0 | 1050 | 570 | 690 | [9 empty] | 593.3 | 177.8848 | 11091.2 | 10.6 | 83.5 | 9.42e-05 | 22.2 | 192.2 | 2101.1 | 6696.8 | 10102.3 | 11071
80 | 86.025 | 0.12 | 10.44 | 0.41 | 0.06 | 0.77 | 0.02 | 1.05 | 0.99 | 0.05 | 0.008 | 0.006 | [5 empty] | 0.17 |  | 0.05 |  | 0.001 | 0 | 1050 | 570 | 690 | [9 empty] | 593.3 | 153.7531 | 20729.1 | 10.1 | 77.6 | 3.23e-05 | 63.9 | 507.1 | 6962.5 | 15582.5 | 19280.1 | 20694.2
80 | 86.025 | 0.12 | 10.44 | 0.41 | 0.06 | 0.77 | 0.02 | 1.05 | 0.99 | 0.05 | 0.008 | 0.006 | [5 empty] | 0.17 |  | 0.05 |  | 0.001 | 0 | 1050 | 570 | 690 | [9 empty] | 593.3 | 153.7531 | 19924 | 10.5 | 84.1 | 3.9e-05 | 72.3 | 558.1 | 6013.1 | 14325.8 | 18209.6 | 19875.2
80 | 86.025 | 0.12 | 10.44 | 0.41 | 0.06 | 0.77 | 0.02 | 1.05 | 0.99 | 0.05 | 0.008 | 0.006 | [5 empty] | 0.17 |  | 0.05 |  | 0.001 | 0 | 1050 | 570 | 690 | [9 empty] | 593.3 | 137.8952 | 29847.4 | 12.7 | 85.6 | 1.98e-05 | 124.5 | 1070.6 | 12864.9 | 21660.8 | 26660.2 | 29509.3
80 | 86.025 | 0.12 | 10.44 | 0.41 | 0.06 | 0.77 | 0.02 | 1.05 | 0.99 | 0.05 | 0.008 | 0.006 | [5 empty] | 0.17 |  | 0.05 |  | 0.001 | 0 | 1050 | 570 | 690 | [9 empty] | 593.3 | 137.8952 | 30566.3 | 12.2 | 85.3 | 2.04e-05 | 131.3 | 1071.2 | 12764.4 | 22069.1 | 27252.7 | 30255.8
80 | 86.025 | 0.12 | 10.44 | 0.41 | 0.06 | 0.77 | 0.02 | 1.05 | 0.99 | 0.05 | 0.008 | 0.006 | [5 empty] | 0.17 |  | 0.05 |  | 0.001 | 0 | 1050 | 570 | 690 | [9 empty] | 600 | 190 | 5111 | 20.5 | 75 |  |  | 229 | 1390 | 3150
80 | 86.025 | 0.12 | 10.44 | 0.41 | 0.06 | 0.77 | 0.02 | 1.05 | 0.99 | 0.05 | 0.008 | 0.006 | [5 empty] | 0.17 |  | 0.05 |  | 0.001 | 0 | 1050 | 570 | 690 | [9 empty] | 600 | 159 | 14488 | 26.4 | 83 |  |  | 595 | 4800 | 10100
80 | 86.025 | 0.12 | 10.44 | 0.41 | 0.06 | 0.77 | 0.02 | 1.05 | 0.99 | 0.05 | 0.008 | 0.006 | [5 empty] | 0.17 |  | 0.05 |  | 0.001 | 0 | 1050 | 570 | 690 | [9 empty] | 600 | 125 | 25408 | 26.4 | 76 |  |  | 2380 | 11100 | 17000
80 | 86.025 | 0.12 | 10.44 | 0.41 | 0.06 | 0.77 | 0.02 | 1.05 | 0.99 | 0.05 | 0.008 | 0.006 | [5 empty] | 0.17 |  | 0.05 |  | 0.001 | 0 | 1050 | 570 | 690 | [9 empty] | 600 | 125 | 28000 | 28.4 | 73 |  |  | 3090 | 13600 | 19100
80 | 86.025 | 0.12 | 10.44 | 0.41 | 0.06 | 0.77 | 0.02 | 1.05 | 0.99 | 0.05 | 0.008 | 0.006 | [5 empty] | 0.17 |  | 0.05 |  | 0.001 | 0 | 1050 | 570 | 690 | [9 empty] | 600 | 116 | [5 empty] | 2750 | 13700 | 19300
80 | 86.025 | 0.12 | 10.44 | 0.41 | 0.06 | 0.77 | 0.02 | 1.05 | 0.99 | 0.05 | 0.008 | 0.006 | [5 empty] | 0.17 |  | 0.05 |  | 0.001 | 0 | 1050 | 570 | 690 | [9 empty] | 600 | 116 | [5 empty] | 2470 | 13800 | 20400
80 | 86.025 | 0.12 | 10.44 | 0.41 | 0.06 | 0.77 | 0.02 | 1.05 | 0.99 | 0.05 | 0.008 | 0.006 | [5 empty] | 0.17 |  | 0.05 |  | 0.001 | 0 | 1050 | 570 | 690 | [9 empty] | 600 | 97 | [5 empty] | 8690 | 23700
80 | 86.025 | 0.12 | 10.44 | 0.41 | 0.06 | 0.77 | 0.02 | 1.05 | 0.99 | 0.05 | 0.008 | 0.006 | [5 empty] | 0.17 |  | 0.05 |  | 0.001 | 0 | 1050 | 570 | 690 | [9 empty] | 600 | 97 | [5 empty] | 7890 | 22300
80 | 86.025 | 0.12 | 10.44 | 0.41 | 0.06 | 0.77 | 0.02 | 1.05 | 0.99 | 0.05 | 0.008 | 0.006 | [5 empty] | 0.17 |  | 0.05 |  | 0.001 | 0 | 1050 | 570 | 690 | [9 empty] | 600 | 97 | [5 empty] | 8320 | 22700
80 | 86.025 | 0.12 | 10.44 | 0.41 | 0.06 | 0.77 | 0.02 | 1.05 | 0.99 | 0.05 | 0.008 | 0.006 | [5 empty] | 0.17 |  | 0.05 |  | 0.001 | 0 | 1050 | 570 | 690 | [9 empty] | 600 | 97 | [5 empty] | 6940 | 21800
80 | 86.025 | 0.12 | 10.44 | 0.41 | 0.06 | 0.77 | 0.02 | 1.05 | 0.99 | 0.05 | 0.008 | 0.006 | [5 empty] | 0.17 |  | 0.05 |  | 0.001 | 0 | 1050 | 570 | 690 | [9 empty] | 600 | 97 | [5 empty] | 6380 | 21500
80 | 86.025 | 0.12 | 10.44 | 0.41 | 0.06 | 0.77 | 0.02 | 1.05 | 0.99 | 0.05 | 0.008 | 0.006 | [5 empty] | 0.17 |  | 0.05 |  | 0.001 | 0 | 1050 | 570 | 690 | [9 empty] | 600 | 97 | [5 empty] | 9270 | 23200
80 | 86.025 | 0.12 | 10.44 | 0.41 | 0.06 | 0.77 | 0.02 | 1.05 | 0.99 | 0.05 | 0.008 | 0.006 | [5 empty] | 0.17 |  | 0.05 |  | 0.001 | 0 | 1050 | 570 | 690 | [9 empty] | 600 | 97 | [5 empty] | 5640 | 21400
80 | 86.025 | 0.12 | 10.44 | 0.41 | 0.06 | 0.77 | 0.02 | 1.05 | 0.99 | 0.05 | 0.008 | 0.006 | [5 empty] | 0.17 |  | 0.05 |  | 0.001 | 0 | 1050 | 570 | 690 | [9 empty] | 621.1111 | 199.94804 | 887.5 |  | 84.3
80 | 86.025 | 0.12 | 10.44 | 0.41 | 0.06 | 0.77 | 0.02 | 1.05 | 0.99 | 0.05 | 0.008 | 0.006 | [5 empty] | 0.17 |  | 0.05 |  | 0.001 | 0 | 1050 | 570 | 690 | [9 empty] | 621.1111 | 199.94804 | 892.2 |  | 83.6
80 | 86.025 | 0.12 | 10.44 | 0.41 | 0.06 | 0.77 | 0.02 | 1.05 | 0.99 | 0.05 | 0.008 | 0.006 | [5 empty] | 0.17 |  | 0.05 |  | 0.001 | 0 | 1050 | 570 | 690 | [9 empty] | 621.1111 | 199.94804 | 1009.7 |  | 85.8
80 | 86.025 | 0.12 | 10.44 | 0.41 | 0.06 | 0.77 | 0.02 | 1.05 | 0.99 | 0.05 | 0.008 | 0.006 | [5 empty] | 0.17 |  | 0.05 |  | 0.001 | 0 | 1050 | 570 | 690 | [9 empty] | 621.1111 | 199.94804 | 953.8 |  | 86.6
80 | 86.025 | 0.12 | 10.44 | 0.41 | 0.06 | 0.77 | 0.02 | 1.05 | 0.99 | 0.05 | 0.008 | 0.006 | [5 empty] | 0.17 |  | 0.05 |  | 0.001 | 0 | 1050 | 570 | 690 | [9 empty] | 621.1 | 166.8532 | 2457 | 9.2 | 80.7 | 0.000415 | 11.6 | 77.7 | 662 | 1621.2 | 2297.8
80 | 86.025 | 0.12 | 10.44 | 0.41 | 0.06 | 0.77 | 0.02 | 1.05 | 0.99 | 0.05 | 0.008 | 0.006 | [5 empty] | 0.17 |  | 0.05 |  | 0.001 | 0 | 1050 | 570 | 690 | [9 empty] | 621.1 | 166.8532 | 2731.5 | 8.6 | 80.1 | 0.000359 | 11.3 | 77.6 | 721.6 | 1847.1 | 2595.5 | 2730.5
80 | 86.025 | 0.12 | 10.44 | 0.41 | 0.06 | 0.77 | 0.02 | 1.05 | 0.99 | 0.05 | 0.008 | 0.006 | [5 empty] | 0.17 |  | 0.05 |  | 0.001 | 0 | 1050 | 570 | 690 | [9 empty] | 621.1 | 121.3478 | 11723.1 | 11 | 81.4 | 6.61e-05 | 179.5 | 1007 | 5108.3 | 8501.6 | 10816.3 | 11697.7
80 | 86.025 | 0.12 | 10.44 | 0.41 | 0.06 | 0.77 | 0.02 | 1.05 | 0.99 | 0.05 | 0.008 | 0.006 | [5 empty] | 0.17 |  | 0.05 |  | 0.001 | 0 | 1050 | 570 | 690 | [9 empty] | 621.1 | 96.5266 | 21995.6 | 19.4 | 83.5 | 4.31e-05 | 194.8 | 1356.5 | 7968.9 | 13242.1 | 18269.7
80 | 86.025 | 0.12 | 10.44 | 0.41 | 0.06 | 0.77 | 0.02 | 1.05 | 0.99 | 0.05 | 0.008 | 0.006 | [5 empty] | 0.17 |  | 0.05 |  | 0.001 | 0 | 1050 | 570 | 690 | [9 empty] | 621.1 | 96.5266 | 26112.6 | 11.8 | 80.4 | 3.09e-05 | 224.6 | 1851.7 | 10171.9 | 16219.4 | 21966.6 | 25756.4
80 | 86.025 | 0.12 | 10.44 | 0.41 | 0.06 | 0.77 | 0.02 | 1.05 | 0.99 | 0.05 | 0.008 | 0.006 | [5 empty] | 0.17 |  | 0.05 |  | 0.001 | 0 | 1050 | 570 | 690 | [9 empty] | 625 | 150 | 3454 | 25.1 | 82.2 |  |  | 152 | 995 | 2030
80 | 86.025 | 0.12 | 10.44 | 0.41 | 0.06 | 0.77 | 0.02 | 1.05 | 0.99 | 0.05 | 0.008 | 0.006 | [5 empty] | 0.17 |  | 0.05 |  | 0.001 | 0 | 1050 | 570 | 690 | [9 empty] | 625 | 131 | 5130 | 19.2 | 72.1 |  |  | 292 | 1690 | 2380
80 | 86.025 | 0.12 | 10.44 | 0.41 | 0.06 | 0.77 | 0.02 | 1.05 | 0.99 | 0.05 | 0.008 | 0.006 | [5 empty] | 0.17 |  | 0.05 |  | 0.001 | 0 | 1050 | 570 | 690 | [9 empty] | 625 | 66.1 | [5 empty] | 3260 | 13000 | 22200
80 | 86.025 | 0.12 | 10.44 | 0.41 | 0.06 | 0.77 | 0.02 | 1.05 | 0.99 | 0.05 | 0.008 | 0.006 | [5 empty] | 0.17 |  | 0.05 |  | 0.001 | 0 | 1050 | 570 | 690 | [9 empty] | 625 | 65.9 | [5 empty] | 3730 | 13600 | 22900
80 | 86.025 | 0.12 | 10.44 | 0.41 | 0.06 | 0.77 | 0.02 | 1.05 | 0.99 | 0.05 | 0.008 | 0.006 | [5 empty] | 0.17 |  | 0.05 |  | 0.001 | 0 | 1050 | 570 | 690 | [9 empty] | 625 | 55 | [5 empty] | 6390 | 19300
80 | 86.025 | 0.12 | 10.44 | 0.41 | 0.06 | 0.77 | 0.02 | 1.05 | 0.99 | 0.05 | 0.008 | 0.006 | [5 empty] | 0.17 |  | 0.05 |  | 0.001 | 0 | 1050 | 570 | 690 | [9 empty] | 625 | 55 | [5 empty] | 6820 | 19200
80 | 86.025 | 0.12 | 10.44 | 0.41 | 0.06 | 0.77 | 0.02 | 1.05 | 0.99 | 0.05 | 0.008 | 0.006 | [5 empty] | 0.17 |  | 0.05 |  | 0.001 | 0 | 1050 | 570 | 690 | [9 empty] | 625 | 45 | [5 empty] | 8120
80 | 86.025 | 0.12 | 10.44 | 0.41 | 0.06 | 0.77 | 0.02 | 1.05 | 0.99 | 0.05 | 0.008 | 0.006 | [5 empty] | 0.17 |  | 0.05 |  | 0.001 | 0 | 1050 | 570 | 690 | [9 empty] | 625 | 45 | [5 empty] | 14100
80 | 86.025 | 0.12 | 10.44 | 0.41 | 0.06 | 0.77 | 0.02 | 1.05 | 0.99 | 0.05 | 0.008 | 0.006 | [5 empty] | 0.17 |  | 0.05 |  | 0.001 | 0 | 1050 | 570 | 690 | [9 empty] | 625 | 45 | [5 empty] | 12500
80 | 86.025 | 0.12 | 10.44 | 0.41 | 0.06 | 0.77 | 0.02 | 1.05 | 0.99 | 0.05 | 0.008 | 0.006 | [5 empty] | 0.17 |  | 0.05 |  | 0.001 | 0 | 1050 | 570 | 690 | [9 empty] | 625 | 45 | [5 empty] | 10800
80 | 86.025 | 0.12 | 10.44 | 0.41 | 0.06 | 0.77 | 0.02 | 1.05 | 0.99 | 0.05 | 0.008 | 0.006 | [5 empty] | 0.17 |  | 0.05 |  | 0.001 | 0 | 1050 | 570 | 690 | [9 empty] | 625 | 45 | [5 empty] | 11200
80 | 86.025 | 0.12 | 10.44 | 0.41 | 0.06 | 0.77 | 0.02 | 1.05 | 0.99 | 0.05 | 0.008 | 0.006 | [5 empty] | 0.17 |  | 0.05 |  | 0.001 | 0 | 1050 | 570 | 690 | [9 empty] | 625 | 45 | [5 empty] | 11200
80 | 86.025 | 0.12 | 10.44 | 0.41 | 0.06 | 0.77 | 0.02 | 1.05 | 0.99 | 0.05 | 0.008 | 0.006 | [5 empty] | 0.17 |  | 0.05 |  | 0.001 | 0 | 1050 | 570 | 690 | [9 empty] | 625 | 45 | [5 empty] | 9790 | 28400
80 | 86.025 | 0.12 | 10.44 | 0.41 | 0.06 | 0.77 | 0.02 | 1.05 | 0.99 | 0.05 | 0.008 | 0.006 | [5 empty] | 0.17 |  | 0.05 |  | 0.001 | 0 | 1050 | 570 | 690 | [9 empty] | 635 | 139.2742 | 2717 | 10.9 | 83.5 | 0.00045 | 14.6 | 106 | 694.7 | 1576.3 | 2320.9 | 2704.1
80 | 86.025 | 0.12 | 10.44 | 0.41 | 0.06 | 0.77 | 0.02 | 1.05 | 0.99 | 0.05 | 0.008 | 0.006 | [5 empty] | 0.17 |  | 0.05 |  | 0.001 | 0 | 1050 | 570 | 690 | [9 empty] | 635 | 139.2742 | 3124.7 | 9.5 | 81.2 | 0.00033 | 42.6 | 200.5 | 1124.1 | 2214.2 | 2932.8 | 3122.6
80 | 86.025 | 0.12 | 10.44 | 0.41 | 0.06 | 0.77 | 0.02 | 1.05 | 0.99 | 0.05 | 0.008 | 0.006 | [5 empty] | 0.17 |  | 0.05 |  | 0.001 | 0 | 1050 | 570 | 690 | [9 empty] | 635 | 86.874 | 16113.3 | 13.3 | 87.7 | 0.000104 | 112.1 | 836.5 | 4264.3 | 7987.2 | 12297 | 15859.8
80 | 86.025 | 0.12 | 10.44 | 0.41 | 0.06 | 0.77 | 0.02 | 1.05 | 0.99 | 0.05 | 0.008 | 0.006 | [5 empty] | 0.17 |  | 0.05 |  | 0.001 | 0 | 1050 | 570 | 690 | [9 empty] | 635 | 86.874 | 17550.2 | 13.4 | 90.8 | 5.39e-05 | 171.5 | 1125.9 | 6118.4 | 10658.9 | 14943.7 | 17393.3
80 | 86.025 | 0.12 | 10.44 | 0.41 | 0.06 | 0.77 | 0.02 | 1.05 | 0.99 | 0.05 | 0.008 | 0.006 | [5 empty] | 0.17 |  | 0.05 |  | 0.001 | 0 | 1050 | 570 | 690 | [9 empty] | 635 | 75.8424 | 23261.3 | 21.3 | 90.2 | 5.16e-05 | 155 | 1099.7 | 6174.5 | 11440 | 17144.4 | 21978.8
80 | 86.025 | 0.12 | 10.44 | 0.41 | 0.06 | 0.77 | 0.02 | 1.05 | 0.99 | 0.05 | 0.008 | 0.006 | [5 empty] | 0.17 |  | 0.05 |  | 0.001 | 0 | 1050 | 570 | 690 | [9 empty] | 648.8889 | 162.02686 | 439 |  | 82
80 | 86.025 | 0.12 | 10.44 | 0.41 | 0.06 | 0.77 | 0.02 | 1.05 | 0.99 | 0.05 | 0.008 | 0.006 | [5 empty] | 0.17 |  | 0.05 |  | 0.001 | 0 | 1050 | 570 | 690 | [9 empty] | 648.8889 | 162.02686 | 447.9 |  | 88.2
80 | 86.025 | 0.12 | 10.44 | 0.41 | 0.06 | 0.77 | 0.02 | 1.05 | 0.99 | 0.05 | 0.008 | 0.006 | [5 empty] | 0.17 |  | 0.05 |  | 0.001 | 0 | 1050 | 570 | 690 | [9 empty] | 648.8889 | 162.02686 | 430.4 |  | 86.1
80 | 86.025 | 0.12 | 10.44 | 0.41 | 0.06 | 0.77 | 0.02 | 1.05 | 0.99 | 0.05 | 0.008 | 0.006 | [5 empty] | 0.17 |  | 0.05 |  | 0.001 | 0 | 1050 | 570 | 690 | [9 empty] | 648.8889 | 162.02686 | 451.2 |  | 88.2
80 | 86.025 | 0.12 | 10.44 | 0.41 | 0.06 | 0.77 | 0.02 | 1.05 | 0.99 | 0.05 | 0.008 | 0.006 | [5 empty] | 0.17 |  | 0.05 |  | 0.001 | 0 | 1050 | 570 | 690 | [9 empty] | 648.9 | 111.6951 | 3357.7 | 11.1 | 88.7 | 0.000417 | 49.1 | 222.9 | 935.5 | 1849 | 2838.3 | 3347.1
80 | 86.025 | 0.12 | 10.44 | 0.41 | 0.06 | 0.77 | 0.02 | 1.05 | 0.99 | 0.05 | 0.008 | 0.006 | [5 empty] | 0.17 |  | 0.05 |  | 0.001 | 0 | 1050 | 570 | 690 | [9 empty] | 648.9 | 111.6951 | 3136.3 | 12.3 | 89.6 | 0.000463 | 23.2 | 147.5 | 738.3 | 1524.9 | 2462.5 | 3107.7
80 | 86.025 | 0.12 | 10.44 | 0.41 | 0.06 | 0.77 | 0.02 | 1.05 | 0.99 | 0.05 | 0.008 | 0.006 | [5 empty] | 0.17 |  | 0.05 |  | 0.001 | 0 | 1050 | 570 | 690 | [9 empty] | 648.9 | 92.3898 | 7961.1 | 11.4 | 84.9 | 0.000299 | 41.5 | 264.4 | 1487.9 | 3282.8 | 5606.8 | 7563.6
80 | 86.025 | 0.12 | 10.44 | 0.41 | 0.06 | 0.77 | 0.02 | 1.05 | 0.99 | 0.05 | 0.008 | 0.006 | [5 empty] | 0.17 |  | 0.05 |  | 0.001 | 0 | 1050 | 570 | 690 | [9 empty] | 648.9 | 58.6055 | 39880.1 | 12.8 | 47 | 4.55e-05 | 250.3 | 1563.3 | 7792 | 16572.9 | 27048.3 | 36566.9
80 | 86.025 | 0.12 | 10.44 | 0.41 | 0.06 | 0.77 | 0.02 | 1.05 | 0.99 | 0.05 | 0.008 | 0.006 | [5 empty] | 0.17 |  | 0.05 |  | 0.001 | 0 | 1050 | 570 | 690 | [9 empty] | 650 | 112 | 3099 | 26.6 | 77.5 |  |  | 143 | 567 | 1150
80 | 86.025 | 0.12 | 10.44 | 0.41 | 0.06 | 0.77 | 0.02 | 1.05 | 0.99 | 0.05 | 0.008 | 0.006 | [5 empty] | 0.17 |  | 0.05 |  | 0.001 | 0 | 1050 | 570 | 690 | [9 empty] | 650 | 92 | 5764 | 33.4 | 79.6 |  |  | 301 | 1250 | 2340
80 | 86.025 | 0.12 | 10.44 | 0.41 | 0.06 | 0.77 | 0.02 | 1.05 | 0.99 | 0.05 | 0.008 | 0.006 | [5 empty] | 0.17 |  | 0.05 |  | 0.001 | 0 | 1050 | 570 | 690 | [9 empty] | 650 | 81 | 9370 | 40.2 | 75 |  |  | 436 | 1700 | 3280
80 | 86.025 | 0.12 | 10.44 | 0.41 | 0.06 | 0.77 | 0.02 | 1.05 | 0.99 | 0.05 | 0.008 | 0.006 | [5 empty] | 0.17 |  | 0.05 |  | 0.001 | 0 | 1050 | 570 | 690 | [9 empty] | 650 | 81 | 8708 | 22 | 68.2 |  |  | 468 | 1680 | 3210
81 | 85.7826 | 0.13 | 10.5 | 0.42 | 0.08 | 0.76 | 0.02 | 1.05 | 0.95 | 0.05 | 0.008 | 0.007 | [5 empty] | 0.19 |  | 0.05 | 0.0014 | 0.001 | 0 | 1050 | 570 | 690 |  |  |  |  | 23.9 | 741.1867 | 872.18714 | 18.5 | 60.5
81 | 85.7826 | 0.13 | 10.5 | 0.42 | 0.08 | 0.76 | 0.02 | 1.05 | 0.95 | 0.05 | 0.008 | 0.007 | [5 empty] | 0.19 |  | 0.05 | 0.0014 | 0.001 | 0 | 1050 | 570 | 690 |  |  |  |  | 23.9 | 744.63408 | 872.18714 | 17.5 | 60.5
81 | 85.7826 | 0.13 | 10.5 | 0.42 | 0.08 | 0.76 | 0.02 | 1.05 | 0.95 | 0.05 | 0.008 | 0.007 | [5 empty] | 0.19 |  | 0.05 | 0.0014 | 0.001 | 0 | 1050 | 570 | 690 |  |  |  |  | 23.9 | 741.1867 | 872.18714 | 18 | 59
81 | 85.7826 | 0.13 | 10.5 | 0.42 | 0.08 | 0.76 | 0.02 | 1.05 | 0.95 | 0.05 | 0.008 | 0.007 | [5 empty] | 0.19 |  | 0.05 | 0.0014 | 0.001 | 0 | 1050 | 570 | 690 |  |  |  |  | 23.9 | 737.73932 | 868.73976 | 18 | 60
81 | 85.7826 | 0.13 | 10.5 | 0.42 | 0.08 | 0.76 | 0.02 | 1.05 | 0.95 | 0.05 | 0.008 | 0.007 | [5 empty] | 0.19 |  | 0.05 | 0.0014 | 0.001 | 0 | 1050 | 570 | 690 |  |  |  |  | 23.9 | 751.52884 | 875.63452 | 17.5 | 62.5
81 | 85.7826 | 0.13 | 10.5 | 0.42 | 0.08 | 0.76 | 0.02 | 1.05 | 0.95 | 0.05 | 0.008 | 0.007 | [5 empty] | 0.19 |  | 0.05 | 0.0014 | 0.001 | 0 | 1050 | 570 | 690 |  |  |  |  | 23.9 | 754.97622 | 879.0819 | 18.5 | 61
81 | 85.7826 | 0.13 | 10.5 | 0.42 | 0.08 | 0.76 | 0.02 | 1.05 | 0.95 | 0.05 | 0.008 | 0.007 | [5 empty] | 0.19 |  | 0.05 | 0.0014 | 0.001 | 0 | 1050 | 570 | 690 |  |  |  |  | 23.9 | 761.87098 | 885.97666 | 18 | 61
81 | 85.7826 | 0.13 | 10.5 | 0.42 | 0.08 | 0.76 | 0.02 | 1.05 | 0.95 | 0.05 | 0.008 | 0.007 | [5 empty] | 0.19 |  | 0.05 | 0.0014 | 0.001 | 0 | 1050 | 570 | 690 |  |  |  |  | 23.9 | 765.31836 | 885.97666 | 18 | 63.5
81 | 85.7826 | 0.13 | 10.5 | 0.42 | 0.08 | 0.76 | 0.02 | 1.05 | 0.95 | 0.05 | 0.008 | 0.007 | [5 empty] | 0.19 |  | 0.05 | 0.0014 | 0.001 | 0 | 1050 | 570 | 690 |  |  |  |  | 23.9 | 761.87098 | 892.87142 | 18 | 58
82 | 85.5782 | 0.151 | 9.963 | 0.405 | 0.065 | 0.31 | 1.467 | 1.263 | 0.484 | 0.056 | 0.013 | 0.001 | [5 empty] | 0.202 | 0.0092 | 0.0222 | 0.0066 | 0.0038 | 1 | 1150 | 700 |  |  |  | 6 |  | 23.9 | 846.49 | 999.3 | 20.2 | 65.2
82 | 85.5782 | 0.151 | 9.963 | 0.405 | 0.065 | 0.31 | 1.467 | 1.263 | 0.484 | 0.056 | 0.013 | 0.001 | [5 empty] | 0.202 | 0.0092 | 0.0222 | 0.0066 | 0.0038 | 1 | 1150 | 700 | [5 empty] | 100 | 808 | 946 | 18 | 64
82 | 85.5782 | 0.151 | 9.963 | 0.405 | 0.065 | 0.31 | 1.467 | 1.263 | 0.484 | 0.056 | 0.013 | 0.001 | [5 empty] | 0.202 | 0.0092 | 0.0222 | 0.0066 | 0.0038 | 1 | 1150 | 700 | [5 empty] | 200 | 774 | 890 | 19 | 67
82 | 85.5782 | 0.151 | 9.963 | 0.405 | 0.065 | 0.31 | 1.467 | 1.263 | 0.484 | 0.056 | 0.013 | 0.001 | [5 empty] | 0.202 | 0.0092 | 0.0222 | 0.0066 | 0.0038 | 1 | 1150 | 700 | [5 empty] | 300 | 749 | 854 | 17 | 66
82 | 85.5782 | 0.151 | 9.963 | 0.405 | 0.065 | 0.31 | 1.467 | 1.263 | 0.484 | 0.056 | 0.013 | 0.001 | [5 empty] | 0.202 | 0.0092 | 0.0222 | 0.0066 | 0.0038 | 1 | 1150 | 700 | [5 empty] | 400 | 726 | 814 | 17 | 64
82 | 85.5782 | 0.151 | 9.963 | 0.405 | 0.065 | 0.31 | 1.467 | 1.263 | 0.484 | 0.056 | 0.013 | 0.001 | [5 empty] | 0.202 | 0.0092 | 0.0222 | 0.0066 | 0.0038 | 1 | 1150 | 700 | [5 empty] | 500 | 644 | 726 | 21 | 70
82 | 85.5782 | 0.151 | 9.963 | 0.405 | 0.065 | 0.31 | 1.467 | 1.263 | 0.484 | 0.056 | 0.013 | 0.001 | [5 empty] | 0.202 | 0.0092 | 0.0222 | 0.0066 | 0.0038 | 1 | 1150 | 700 | [5 empty] | 600 | 482 | 554 | 33 | 79
82 | 85.5782 | 0.151 | 9.963 | 0.405 | 0.065 | 0.31 | 1.467 | 1.263 | 0.484 | 0.056 | 0.013 | 0.001 | [5 empty] | 0.202 | 0.0092 | 0.0222 | 0.0066 | 0.0038 | 1 | 1150 | 700 | [5 empty] | 650 | 388 | 459 | 34 | 84
82 | 85.5782 | 0.151 | 9.963 | 0.405 | 0.065 | 0.31 | 1.467 | 1.263 | 0.484 | 0.056 | 0.013 | 0.001 | [5 empty] | 0.202 | 0.0092 | 0.0222 | 0.0066 | 0.0038 | 1 | 1150 | 700 | [10 empty] | 650 | 206.843 | 555
82 | 85.5782 | 0.151 | 9.963 | 0.405 | 0.065 | 0.31 | 1.467 | 1.263 | 0.484 | 0.056 | 0.013 | 0.001 | [5 empty] | 0.202 | 0.0092 | 0.0222 | 0.0066 | 0.0038 | 1 | 1150 | 700 | [10 empty] | 650 | 206.843 | 601 | 16.1 | 81.3
82 | 85.5782 | 0.151 | 9.963 | 0.405 | 0.065 | 0.31 | 1.467 | 1.263 | 0.484 | 0.056 | 0.013 | 0.001 | [5 empty] | 0.202 | 0.0092 | 0.0222 | 0.0066 | 0.0038 | 1 | 1150 | 700 | [10 empty] | 650 | 189.606 | 1134 | 16 | 84
82 | 85.5782 | 0.151 | 9.963 | 0.405 | 0.065 | 0.31 | 1.467 | 1.263 | 0.484 | 0.056 | 0.013 | 0.001 | [5 empty] | 0.202 | 0.0092 | 0.0222 | 0.0066 | 0.0038 | 1 | 1150 | 700 | [10 empty] | 650 | 155.132 | 3019 | 18.3 | 83.2
ID | Fe | C | Cr | Mn | Si | Ni | Co | Mo | W | Nb | Al | P | Cu |  | Ta | Hf | Re | V | B | N | O | S | Homo | Normal | Temper1 | Temper2 | Temper3 |  | AGS No. | AGS | TT Temp | YS | UTS | Elong | RA | CT Temp | CS | RT | EL | RA | MCR | 0.1% CS | 0.2% CS | 0.5% CS | 1.0% CS | 2.0% CS | 5.0% CS | TTC
83 | 86.53 | 0.146 | 11.72 | 0.51 | 0.28 | 0.53 |  | 0.05 |  | 0.17 |  | 0.019 | [5 empty] | 0.04 |  |  |  | 0.005 | 0 | 1150 | 700 | 650 |  |  | 5 |  | 23.9 | 710.16 | 841.16 | 20 | 63
83 | 86.53 | 0.146 | 11.72 | 0.51 | 0.28 | 0.53 |  | 0.05 |  | 0.17 |  | 0.019 | [5 empty] | 0.04 |  |  |  | 0.005 | 0 | 1150 | 700 | 650 |  |  | 5 |  | 23.9 | 744.63 | 875.63 | 20 | 62
83 | 86.53 | 0.146 | 11.72 | 0.51 | 0.28 | 0.53 |  | 0.05 |  | 0.17 |  | 0.019 | [5 empty] | 0.04 |  |  |  | 0.005 | 0 | 1150 | 700 | 650 |  |  | 5 |  | 23.9 | 762.56 | 881.15 | 20.8 | 63.6
83 | 86.53 | 0.146 | 11.72 | 0.51 | 0.28 | 0.53 |  | 0.05 |  | 0.17 |  | 0.019 | [5 empty] | 0.04 |  |  |  | 0.005 | 0 | 1150 | 700 | 650 |  |  | 5 |  | 23.9 | 757.04 | 880.46 | 21.4 | 61.6
83 | 86.53 | 0.146 | 11.72 | 0.51 | 0.28 | 0.53 |  | 0.05 |  | 0.17 |  | 0.019 | [5 empty] | 0.04 |  |  |  | 0.005 | 0 | 1150 | 700 | 650 |  |  | 5 |  | 23.9 | 750.84 | 876.32 | 20.2 | 61.6
83 | 86.53 | 0.146 | 11.72 | 0.51 | 0.28 | 0.53 |  | 0.05 |  | 0.17 |  | 0.019 | [5 empty] | 0.04 |  |  |  | 0.005 | 0 | 1150 | 700 | 650 |  |  | 5 |  | 23.9 | 751.53 | 876.32 | 19.7 | 58.2
83 | 86.53 | 0.146 | 11.72 | 0.51 | 0.28 | 0.53 |  | 0.05 |  | 0.17 |  | 0.019 | [5 empty] | 0.04 |  |  |  | 0.005 | 0 | 1150 | 700 | 650 |  |  | 5 |  | 93.333 | 739.81 | 837.02 | 17.9 | 60.2
83 | 86.53 | 0.146 | 11.72 | 0.51 | 0.28 | 0.53 |  | 0.05 |  | 0.17 |  | 0.019 | [5 empty] | 0.04 |  |  |  | 0.005 | 0 | 1150 | 700 | 650 |  |  | 5 |  | 204.444 | 673.62 | 775.66 | 98 | 65.5
83 | 86.53 | 0.146 | 11.72 | 0.51 | 0.28 | 0.53 |  | 0.05 |  | 0.17 |  | 0.019 | [5 empty] | 0.04 |  |  |  | 0.005 | 0 | 1150 | 700 | 650 |  |  | 5 |  | 315.556 | 619.84 | 738.43 | 79.1 | 68.4
83 | 86.53 | 0.146 | 11.72 | 0.51 | 0.28 | 0.53 |  | 0.05 |  | 0.17 |  | 0.019 | [5 empty] | 0.04 |  |  |  | 0.005 | 0 | 1150 | 700 | 650 |  |  | 5 |  | 426.667 | 590.19 | 668.79 | 16.7 | 64.1
83 | 86.53 | 0.146 | 11.72 | 0.51 | 0.28 | 0.53 |  | 0.05 |  | 0.17 |  | 0.019 | [5 empty] | 0.04 |  |  |  | 0.005 | 0 | 1150 | 700 | 650 |  |  | 5 |  | 537.778 | 450.91 | 521.24 | 24.2 | 84
83b | 86.628 | 0.13 | 11.82 | 0.5 | 0.3 | 0.15 | 0.05 | 0.02 | 0.05 | 0.18 | 0.01 | 0.02 | 0.06 |  |  |  |  | 0.03 |  | 0.05 |  | 0.002 | 0 | 1148.889 | 690.556 |  |  |  | 8.2 |  | 23.9 | 710.16 | 848.06 | 19 | 61
83b | 86.628 | 0.13 | 11.82 | 0.5 | 0.3 | 0.15 | 0.05 | 0.02 | 0.05 | 0.18 | 0.01 | 0.02 | 0.06 |  |  |  |  | 0.03 |  | 0.05 |  | 0.002 | 0 | 1148.889 | 690.556 |  |  |  | 8.2 |  | 23.9 | 881.15 | 1313.45 | 9.3 | 20.2
83b | 86.628 | 0.13 | 11.82 | 0.5 | 0.3 | 0.15 | 0.05 | 0.02 | 0.05 | 0.18 | 0.01 | 0.02 | 0.06 |  |  |  |  | 0.03 |  | 0.05 |  | 0.002 | 0 | 1148.889 | 690.556 |  |  |  | 8.2 |  | 23.9 | 854.95 | 1295.53 | 10.5 | 22.6
83b | 86.628 | 0.13 | 11.82 | 0.5 | 0.3 | 0.15 | 0.05 | 0.02 | 0.05 | 0.18 | 0.01 | 0.02 | 0.06 |  |  |  |  | 0.03 |  | 0.05 |  | 0.002 | 0 | 1148.889 | 690.556 |  |  |  | 8.2 |  | 23.9 | 850.12 | 1821.05 | 9.8 | 19.4
83b | 86.628 | 0.13 | 11.82 | 0.5 | 0.3 | 0.15 | 0.05 | 0.02 | 0.05 | 0.18 | 0.01 | 0.02 | 0.06 |  |  |  |  | 0.03 |  | 0.05 |  | 0.002 | 0 | 1148.889 | 690.556 |  |  |  | 8.2 |  | 23.9 | 834.96 | 1261.74 | 9.6 | 20.4
83b | 86.628 | 0.13 | 11.82 | 0.5 | 0.3 | 0.15 | 0.05 | 0.02 | 0.05 | 0.18 | 0.01 | 0.02 | 0.06 |  |  |  |  | 0.03 |  | 0.05 |  | 0.002 | 0 | 1148.889 | 690.556 |  |  |  | 8.2 |  | 93.333 | 952.17 | 1263.81 | 8.2 | 19.3
83b | 86.628 | 0.13 | 11.82 | 0.5 | 0.3 | 0.15 | 0.05 | 0.02 | 0.05 | 0.18 | 0.01 | 0.02 | 0.06 |  |  |  |  | 0.03 |  | 0.05 |  | 0.002 | 0 | 1148.889 | 690.556 |  |  |  | 8.2 |  | 204.444 | 938.38 | 1273.46 | 8.4 | 15.4
83b | 86.628 | 0.13 | 11.82 | 0.5 | 0.3 | 0.15 | 0.05 | 0.02 | 0.05 | 0.18 | 0.01 | 0.02 | 0.06 |  |  |  |  | 0.03 |  | 0.05 |  | 0.002 | 0 | 1148.889 | 690.556 |  |  |  | 8.2 |  | 315.556 | 864.6 | 1317.59 | 9 | 11.6
83b | 86.628 | 0.13 | 11.82 | 0.5 | 0.3 | 0.15 | 0.05 | 0.02 | 0.05 | 0.18 | 0.01 | 0.02 | 0.06 |  |  |  |  | 0.03 |  | 0.05 |  | 0.002 | 0 | 1148.889 | 690.556 |  |  |  | 8.2 |  | 426.667 | 872.19 | 1247.26 | 9.8 | 13.6
83b | 86.628 | 0.13 | 11.82 | 0.5 | 0.3 | 0.15 | 0.05 | 0.02 | 0.05 | 0.18 | 0.01 | 0.02 | 0.06 |  |  |  |  | 0.03 |  | 0.05 |  | 0.002 | 0 | 1148.889 | 690.556 |  |  |  | 8.2 |  | 426.667 | 581.92 | 665.34 | 13.5 | 57
83b | 86.628 | 0.13 | 11.82 | 0.5 | 0.3 | 0.15 | 0.05 | 0.02 | 0.05 | 0.18 | 0.01 | 0.02 | 0.06 |  |  |  |  | 0.03 |  | 0.05 |  | 0.002 | 0 | 1148.889 | 690.556 |  |  |  | 8.2 |  | 537.778 | 764.63 | 807.38 | 9.5 | 60.8
84 | 85.883 | 0.15 | 10.75 | 0.64 | 0.44 | 0.5 | 0.05 | 0.82 | 0.05 | 0.43 | 0.019 | 0.005 | [5 empty] | 0.21 |  | 0.052 |  | 0.001 | 0 | 1092 | 680 | 650 |  |  | 7 |  | 23.9 | 744.63 | 992.85 | 17 | 59
84 | 85.883 | 0.15 | 10.75 | 0.64 | 0.44 | 0.5 | 0.05 | 0.82 | 0.05 | 0.43 | 0.019 | 0.005 | [5 empty] | 0.21 |  | 0.052 |  | 0.001 | 0 | 1092 | 680 | 650 |  |  | 7 |  | 23.9 | 737.74 | 992.85 | 17 | 58
84 | 85.883 | 0.15 | 10.75 | 0.64 | 0.44 | 0.5 | 0.05 | 0.82 | 0.05 | 0.43 | 0.019 | 0.005 | [5 empty] | 0.21 |  | 0.052 |  | 0.001 | 0 | 1092 | 680 | 650 |  |  | 7 |  | 23.9 | 889.42 | 1013.53 | 17 | 59
84 | 85.883 | 0.15 | 10.75 | 0.64 | 0.44 | 0.5 | 0.05 | 0.82 | 0.05 | 0.43 | 0.019 | 0.005 | [5 empty] | 0.21 |  | 0.052 |  | 0.001 | 0 | 1092 | 680 | 650 |  |  | 7 |  | 23.9 | 868.74 | 1006.64 | 17 | 58
84 | 85.883 | 0.15 | 10.75 | 0.64 | 0.44 | 0.5 | 0.05 | 0.82 | 0.05 | 0.43 | 0.019 | 0.005 | [5 empty] | 0.21 |  | 0.052 |  | 0.001 | 0 | 1092 | 680 | 650 |  |  | 7 |  | 93.333 | 834.27 | 951.48 | 17 | 62
84 | 85.883 | 0.15 | 10.75 | 0.64 | 0.44 | 0.5 | 0.05 | 0.82 | 0.05 | 0.43 | 0.019 | 0.005 | [5 empty] | 0.21 |  | 0.052 |  | 0.001 | 0 | 1092 | 680 | 650 |  |  | 7 |  | 204.444 | 786 | 896.32 | 16 | 61
84 | 85.883 | 0.15 | 10.75 | 0.64 | 0.44 | 0.5 | 0.05 | 0.82 | 0.05 | 0.43 | 0.019 | 0.005 | [5 empty] | 0.21 |  | 0.052 |  | 0.001 | 0 | 1092 | 680 | 650 |  |  | 7 |  | 315.556 | 758.42 | 854.95 | 15 | 60
84 | 85.883 | 0.15 | 10.75 | 0.64 | 0.44 | 0.5 | 0.05 | 0.82 | 0.05 | 0.43 | 0.019 | 0.005 | [5 empty] | 0.21 |  | 0.052 |  | 0.001 | 0 | 1092 | 680 | 650 |  |  | 7 |  | 398.889 | 723.95 | 827.37 | 15 | 61
84 | 85.883 | 0.15 | 10.75 | 0.64 | 0.44 | 0.5 | 0.05 | 0.82 | 0.05 | 0.43 | 0.019 | 0.005 | [5 empty] | 0.21 |  | 0.052 |  | 0.001 | 0 | 1092 | 680 | 650 |  |  | 7 |  | 398.889 | 717.06 | 820.48 | 15 | 61
84 | 85.883 | 0.15 | 10.75 | 0.64 | 0.44 | 0.5 | 0.05 | 0.82 | 0.05 | 0.43 | 0.019 | 0.005 | [5 empty] | 0.21 |  | 0.052 |  | 0.001 | 0 | 1092 | 680 | 650 |  |  | 7 |  | 482.222 | 655 | 737.74 | 17 | 67
84 | 85.883 | 0.15 | 10.75 | 0.64 | 0.44 | 0.5 | 0.05 | 0.82 | 0.05 | 0.43 | 0.019 | 0.005 | [5 empty] | 0.21 |  | 0.052 |  | 0.001 | 0 | 1092 | 680 | 650 |  |  | 7 |  | 537.778 | 572.27 | 648.11 | 18 | 71
84 | 85.883 | 0.15 | 10.75 | 0.64 | 0.44 | 0.5 | 0.05 | 0.82 | 0.05 | 0.43 | 0.019 | 0.005 | [5 empty] | 0.21 |  | 0.052 |  | 0.001 | 0 | 1092 | 680 | 650 |  |  | 7 |  | 565.556 | 524 | 586.05 | 20 | 74
84 | 85.883 | 0.15 | 10.75 | 0.64 | 0.44 | 0.5 | 0.05 | 0.82 | 0.05 | 0.43 | 0.019 | 0.005 | [5 empty] | 0.21 |  | 0.052 |  | 0.001 | 0 | 1092 | 680 | 650 |  |  | 7 |  | 593.333 | 475.74 | 537.79 | 23 | 76
84 | 85.883 | 0.15 | 10.75 | 0.64 | 0.44 | 0.5 | 0.05 | 0.82 | 0.05 | 0.43 | 0.019 | 0.005 | [5 empty] | 0.21 |  | 0.052 |  | 0.001 | 0 | 1092 | 680 | 650 |  |  | 7 |  | 593.333 | 482.63 | 544.68 | 21 | 76
84 | 85.883 | 0.15 | 10.75 | 0.64 | 0.44 | 0.5 | 0.05 | 0.82 | 0.05 | 0.43 | 0.019 | 0.005 | [5 empty] | 0.21 |  | 0.052 |  | 0.001 | 0 | 1092 | 680 | 650 |  |  | 7
85 | 85.71 | 0.17 | 10.94 | 0.7 | 0.37 | 0.5 | 0.05 | 0.82 | 0.05 | 0.39 | 0.021 | 0.01 | [5 empty] | 0.22 |  | 0.048 |  | 0.001 | 0 | 1100 | 680 | 630 |  |  | 6 |  | 23.9 | 737.74 | 992.85 | 18 | 57
85 | 85.71 | 0.17 | 10.94 | 0.7 | 0.37 | 0.5 | 0.05 | 0.82 | 0.05 | 0.39 | 0.021 | 0.01 | [5 empty] | 0.22 |  | 0.048 |  | 0.001 | 0 | 1100 | 680 | 630 |  |  | 6 |  | 23.9 | 737.74 | 992.85 | 18 | 57
85 | 85.71 | 0.17 | 10.94 | 0.7 | 0.37 | 0.5 | 0.05 | 0.82 | 0.05 | 0.39 | 0.021 | 0.01 | [5 empty] | 0.22 |  | 0.048 |  | 0.001 | 0 | 1100 | 680 | 630 |  |  | 6 |  | 23.9 | 896.32 | 1027.32 | 17 | 59
85 | 85.71 | 0.17 | 10.94 | 0.7 | 0.37 | 0.5 | 0.05 | 0.82 | 0.05 | 0.39 | 0.021 | 0.01 | [5 empty] | 0.22 |  | 0.048 |  | 0.001 | 0 | 1100 | 680 | 630 |  |  | 6 |  | 23.9 | 882.53 | 1013.53 | 16 | 58
85 | 85.71 | 0.17 | 10.94 | 0.7 | 0.37 | 0.5 | 0.05 | 0.82 | 0.05 | 0.39 | 0.021 | 0.01 | [5 empty] | 0.22 |  | 0.048 |  | 0.001 | 0 | 1100 | 680 | 630 |  |  | 6 |  | 93.333 | 848.06 | 965.27 | 16 | 60
85 | 85.71 | 0.17 | 10.94 | 0.7 | 0.37 | 0.5 | 0.05 | 0.82 | 0.05 | 0.39 | 0.021 | 0.01 | [5 empty] | 0.22 |  | 0.048 |  | 0.001 | 0 | 1100 | 680 | 630 |  |  | 6 |  | 204.444 | 792.9 | 903.21 | 15 | 60
85 | 85.71 | 0.17 | 10.94 | 0.7 | 0.37 | 0.5 | 0.05 | 0.82 | 0.05 | 0.39 | 0.021 | 0.01 | [5 empty] | 0.22 |  | 0.048 |  | 0.001 | 0 | 1100 | 680 | 630 |  |  | 6 |  | 315.556 | 758.42 | 861.85 | 15 | 60
85 | 85.71 | 0.17 | 10.94 | 0.7 | 0.37 | 0.5 | 0.05 | 0.82 | 0.05 | 0.39 | 0.021 | 0.01 | [5 empty] | 0.22 |  | 0.048 |  | 0.001 | 0 | 1100 | 680 | 630 |  |  | 6 |  | 398.889 | 723.95 | 834.27 | 14 | 60
85 | 85.71 | 0.17 | 10.94 | 0.7 | 0.37 | 0.5 | 0.05 | 0.82 | 0.05 | 0.39 | 0.021 | 0.01 | [5 empty] | 0.22 |  | 0.048 |  | 0.001 | 0 | 1100 | 680 | 630 |  |  | 6 |  | 398.889 | 723.95 | 834.27 | 14 | 58
85 | 85.71 | 0.17 | 10.94 | 0.7 | 0.37 | 0.5 | 0.05 | 0.82 | 0.05 | 0.39 | 0.021 | 0.01 | [5 empty] | 0.22 |  | 0.048 |  | 0.001 | 0 | 1100 | 680 | 630 |  |  | 6 |  | 482.222 | 661.9 | 751.53 | 18 | 68
85 | 85.71 | 0.17 | 10.94 | 0.7 | 0.37 | 0.5 | 0.05 | 0.82 | 0.05 | 0.39 | 0.021 | 0.01 | [5 empty] | 0.22 |  | 0.048 |  | 0.001 | 0 | 1100 | 680 | 630 |  |  | 6 |  | 537.778 | 579.16 | 648.11 | 20 | 75
85 | 85.71 | 0.17 | 10.94 | 0.7 | 0.37 | 0.5 | 0.05 | 0.82 | 0.05 | 0.39 | 0.021 | 0.01 | [5 empty] | 0.22 |  | 0.048 |  | 0.001 | 0 | 1100 | 680 | 630 |  |  | 6 |  | 565.556 | 517.11 | 586.05 | 22 | 77
85 | 85.71 | 0.17 | 10.94 | 0.7 | 0.37 | 0.5 | 0.05 | 0.82 | 0.05 | 0.39 | 0.021 | 0.01 | [5 empty] | 0.22 |  | 0.048 |  | 0.001 | 0 | 1100 | 680 | 630 |  |  | 6 |  | 593.333 | 482.63 | 544.69 | 24 | 79
85 | 85.71 | 0.17 | 10.94 | 0.7 | 0.37 | 0.5 | 0.05 | 0.82 | 0.05 | 0.39 | 0.021 | 0.01 | [5 empty] | 0.22 |  | 0.048 |  | 0.001 | 0 | 1100 | 680 | 630 |  |  | 6 |  | 593.333 | 468.84 | 530.9 |  | 80
ID | Fe | C | Cr | Mn | Si | Ni | Co | Mo | W | Nb | Al | P | Cu | Ti | Ta | Hf | Re | V | B | N | O | S | Homo | Normal | Temper1 | Temper2 | Temper3 | Temper4 | AGS No. | AGS | TT Temp | YS | UTS | Elong | RA | CT Temp | CS | RT | EL | RA | MCR | 0.1% CS | 0.2% CS | 0.5% CS | 1.0% CS | 2.0% CS | 5.0% CS | TTC
86 | 87.0858 | 0.1014 | 9.12 | 0.45 | 0.1 | 0.46 | 0.01 | 0.46 | 1.85 | 0.08 | 0.01 | 0.001 | 0.003 | 0.001 | 0.01 |  |  | 0.2 |  | 0.042 | 0.0114 | 0.0044 | 1 | 1150 | 700 |  |  |  | 6 |  | 23.9 | 526.9 | 697.3 | 27 | 71
86 | 87.0858 | 0.1014 | 9.12 | 0.45 | 0.1 | 0.46 | 0.01 | 0.46 | 1.85 | 0.08 | 0.01 | 0.001 | 0.003 | 0.001 | 0.01 |  |  | 0.2 |  | 0.042 | 0.0114 | 0.0044 | 1 | 1150 | 700 |  |  |  | 6 |  | 200 | 481 | 609 | 22 | 74
86 | 87.0858 | 0.1014 | 9.12 | 0.45 | 0.1 | 0.46 | 0.01 | 0.46 | 1.85 | 0.08 | 0.01 | 0.001 | 0.003 | 0.001 | 0.01 |  |  | 0.2 |  | 0.042 | 0.0114 | 0.0044 | 1 | 1150 | 700 |  |  |  | 6 |  | 300
86 | 87.0858 | 0.1014 | 9.12 | 0.45 | 0.1 | 0.46 | 0.01 | 0.46 | 1.85 | 0.08 | 0.01 | 0.001 | 0.003 | 0.001 | 0.01 |  |  | 0.2 |  | 0.042 | 0.0114 | 0.0044 | 1 | 1150 | 700 |  |  |  | 6 |  | 400 | 440 | 545 | 19 | 69
86 | 87.0858 | 0.1014 | 9.12 | 0.45 | 0.1 | 0.46 | 0.01 | 0.46 | 1.85 | 0.08 | 0.01 | 0.001 | 0.003 | 0.001 | 0.01 |  |  | 0.2 |  | 0.042 | 0.0114 | 0.0044 | 1 | 1150 | 700 |  |  |  | 6 |  | 500 | 406 | 483 | 27 | 71
86 | 87.0858 | 0.1014 | 9.12 | 0.45 | 0.1 | 0.46 | 0.01 | 0.46 | 1.85 | 0.08 | 0.01 | 0.001 | 0.003 | 0.001 | 0.01 |  |  | 0.2 |  | 0.042 | 0.0114 | 0.0044 | 1 | 1150 | 700 |  |  |  | 6 |  | 550 | 361 | 419 | 30 | 81
86 | 87.0858 | 0.1014 | 9.12 | 0.45 | 0.1 | 0.46 | 0.01 | 0.46 | 1.85 | 0.08 | 0.01 | 0.001 | 0.003 | 0.001 | 0.01 |  |  | 0.2 |  | 0.042 | 0.0114 | 0.0044 | 1 | 1150 | 700 |  |  |  | 6 |  | 600 | 298 | 350 | 36 | 87
86 | 87.0858 | 0.1014 | 9.12 | 0.45 | 0.1 | 0.46 | 0.01 | 0.46 | 1.85 | 0.08 | 0.01 | 0.001 | 0.003 | 0.001 | 0.01 |  |  | 0.2 |  | 0.042 | 0.0114 | 0.0044 | 1 | 1150 | 700 |  |  |  | 6 |  | 650 | 218 | 276 | 43 | 89
86 | 87.0858 | 0.1014 | 9.12 | 0.45 | 0.1 | 0.46 | 0.01 | 0.46 | 1.85 | 0.08 | 0.01 | 0.001 | 0.003 | 0.001 | 0.01 |  |  | 0.2 |  | 0.042 | 0.0114 | 0.0044 | 1 | 1150 | 700 |  |  |  | 6 | [6 empty] | 650 | 172.369 | 14.2 | 24 | 85
86 | 87.0858 | 0.1014 | 9.12 | 0.45 | 0.1 | 0.46 | 0.01 | 0.46 | 1.85 | 0.08 | 0.01 | 0.001 | 0.003 | 0.001 | 0.01 |  |  | 0.2 |  | 0.042 | 0.0114 | 0.0044 | 1 | 1150 | 700 |  |  |  | 6 | [6 empty] | 650 | 172.369 | 18.6 | 24 | 86
86 | 87.0858 | 0.1014 | 9.12 | 0.45 | 0.1 | 0.46 | 0.01 | 0.46 | 1.85 | 0.08 | 0.01 | 0.001 | 0.003 | 0.001 | 0.01 |  |  | 0.2 |  | 0.042 | 0.0114 | 0.0044 | 1 | 1150 | 700 |  |  |  | 6 | [6 empty] | 650 | 172.369 | 17 | 21 | 86
86 | 87.0858 | 0.1014 | 9.12 | 0.45 | 0.1 | 0.46 | 0.01 | 0.46 | 1.85 | 0.08 | 0.01 | 0.001 | 0.003 | 0.001 | 0.01 |  |  | 0.2 |  | 0.042 | 0.0114 | 0.0044 | 1 | 1150 | 700 |  |  |  | 6 | [6 empty] | 650 | 155.132 | 91.4 | 23 | 87
86 | 87.0858 | 0.1014 | 9.12 | 0.45 | 0.1 | 0.46 | 0.01 | 0.46 | 1.85 | 0.08 | 0.01 | 0.001 | 0.003 | 0.001 | 0.01 |  |  | 0.2 |  | 0.042 | 0.0114 | 0.0044 | 1 | 1150 | 700 |  |  |  | 6 | [6 empty] | 650 | 155.132 | 103 | 22 | 89
86 | 87.0858 | 0.1014 | 9.12 | 0.45 | 0.1 | 0.46 | 0.01 | 0.46 | 1.85 | 0.08 | 0.01 | 0.001 | 0.003 | 0.001 | 0.01 |  |  | 0.2 |  | 0.042 | 0.0114 | 0.0044 | 1 | 1150 | 700 |  |  |  | 6 | [6 empty] | 650 | 155.132 | 101 | 25 | 89
86 | 87.0858 | 0.1014 | 9.12 | 0.45 | 0.1 | 0.46 | 0.01 | 0.46 | 1.85 | 0.08 | 0.01 | 0.001 | 0.003 | 0.001 | 0.01 |  |  | 0.2 |  | 0.042 | 0.0114 | 0.0044 | 1 | 1150 | 700 |  |  |  | 6 | [6 empty] | 650 | 155.132 | 147 | 20 | 88
86 | 87.0858 | 0.1014 | 9.12 | 0.45 | 0.1 | 0.46 | 0.01 | 0.46 | 1.85 | 0.08 | 0.01 | 0.001 | 0.003 | 0.001 | 0.01 |  |  | 0.2 |  | 0.042 | 0.0114 | 0.0044 | 1 | 1150 | 700 |  |  |  | 6 | [6 empty] | 625 | 155.132
86 | 87.0858 | 0.1014 | 9.12 | 0.45 | 0.1 | 0.46 | 0.01 | 0.46 | 1.85 | 0.08 | 0.01 | 0.001 | 0.003 | 0.001 | 0.01 |  |  | 0.2 |  | 0.042 | 0.0114 | 0.0044 | 1 | 1150 | 700 |  |  |  | 6 | [6 empty] | 625 | 155.132
86 | 87.0858 | 0.1014 | 9.12 | 0.45 | 0.1 | 0.46 | 0.01 | 0.46 | 1.85 | 0.08 | 0.01 | 0.001 | 0.003 | 0.001 | 0.01 |  |  | 0.2 |  | 0.042 | 0.0114 | 0.0044 | 1 | 1150 | 700 |  |  |  | 6 | [6 empty] | 600 | 172.369
86 | 87.0858 | 0.1014 | 9.12 | 0.45 | 0.1 | 0.46 | 0.01 | 0.46 | 1.85 | 0.08 | 0.01 | 0.001 | 0.003 | 0.001 | 0.01 |  |  | 0.2 |  | 0.042 | 0.0114 | 0.0044 | 1 | 1150 | 700 |  |  |  | 6 | [6 empty] | 600 | 172.369
ID | Fe | C | Cr | Mn | Si | Ni | Co | Mo | W | Nb | Al | P | Cu | Ti | Ta | Hf | Re | V | B | N | O | S | Homo | Normal | Temper1 | Temper2 | Temper3 | Temper4 | AGS No. | AGS | TT Temp | YS | UTS | Elong | RA | CT Temp | CS | RT | EL | RA | MCR | 0.1% CS | 0.2% CS | 0.5% CS | 1.0% CS | 2.0% CS | 5.0% CS | TTC
87 | 86.6251 | 0.1311 | 9.65 | 0.46 | 0.08 | 0.46 | 0.01 | 0.45 | 1.8 | 0.07 | 0.01 | 0.001 | 0.003 | 0.001 | 0.002 |  |  | 0.2 | 0.0007 | 0.0333 | 0.0089 | 0.0039 | 1 | 1150 | 700 |  |  |  | 6 |  | 23.9 | 538.27 | 727.6 | 28 | 70
87 | 86.6251 | 0.1311 | 9.65 | 0.46 | 0.08 | 0.46 | 0.01 | 0.45 | 1.8 | 0.07 | 0.01 | 0.001 | 0.003 | 0.001 | 0.002 |  |  | 0.2 | 0.0007 | 0.0333 | 0.0089 | 0.0039 | 1 | 1150 | 700 |  |  |  | 6 |  | 200 | 487 | 631 | 23 | 75
87 | 86.6251 | 0.1311 | 9.65 | 0.46 | 0.08 | 0.46 | 0.01 | 0.45 | 1.8 | 0.07 | 0.01 | 0.001 | 0.003 | 0.001 | 0.002 |  |  | 0.2 | 0.0007 | 0.0333 | 0.0089 | 0.0039 | 1 | 1150 | 700 |  |  |  | 6 |  | 300
87 | 86.6251 | 0.1311 | 9.65 | 0.46 | 0.08 | 0.46 | 0.01 | 0.45 | 1.8 | 0.07 | 0.01 | 0.001 | 0.003 | 0.001 | 0.002 |  |  | 0.2 | 0.0007 | 0.0333 | 0.0089 | 0.0039 | 1 | 1150 | 700 |  |  |  | 6 |  | 400 | 450 | 565 | 20 | 71
87 | 86.6251 | 0.1311 | 9.65 | 0.46 | 0.08 | 0.46 | 0.01 | 0.45 | 1.8 | 0.07 | 0.01 | 0.001 | 0.003 | 0.001 | 0.002 |  |  | 0.2 | 0.0007 | 0.0333 | 0.0089 | 0.0039 | 1 | 1150 | 700 |  |  |  | 6 |  | 500 | 410 | 495 | 27 | 80
87 | 86.6251 | 0.1311 | 9.65 | 0.46 | 0.08 | 0.46 | 0.01 | 0.45 | 1.8 | 0.07 | 0.01 | 0.001 | 0.003 | 0.001 | 0.002 |  |  | 0.2 | 0.0007 | 0.0333 | 0.0089 | 0.0039 | 1 | 1150 | 700 |  |  |  | 6 |  | 550 | 368 | 431 | 33 | 84
87 | 86.6251 | 0.1311 | 9.65 | 0.46 | 0.08 | 0.46 | 0.01 | 0.45 | 1.8 | 0.07 | 0.01 | 0.001 | 0.003 | 0.001 | 0.002 |  |  | 0.2 | 0.0007 | 0.0333 | 0.0089 | 0.0039 | 1 | 1150 | 700 |  |  |  | 6 |  | 600 | 304 | 359 | 40 | 90
87 | 86.6251 | 0.1311 | 9.65 | 0.46 | 0.08 | 0.46 | 0.01 | 0.45 | 1.8 | 0.07 | 0.01 | 0.001 | 0.003 | 0.001 | 0.002 |  |  | 0.2 | 0.0007 | 0.0333 | 0.0089 | 0.0039 | 1 | 1150 | 700 |  |  |  | 6 |  | 650 | 222 | 279 | 46 | 91
87 | 86.6251 | 0.1311 | 9.65 | 0.46 | 0.08 | 0.46 | 0.01 | 0.45 | 1.8 | 0.07 | 0.01 | 0.001 | 0.003 | 0.001 | 0.002 |  |  | 0.2 | 0.0007 | 0.0333 | 0.0089 | 0.0039 | 1 | 1150 | 700 |  |  |  | 6 | [6 empty] | 650 | 172.369 | 19.8 | 27 | 89
87 | 86.6251 | 0.1311 | 9.65 | 0.46 | 0.08 | 0.46 | 0.01 | 0.45 | 1.8 | 0.07 | 0.01 | 0.001 | 0.003 | 0.001 | 0.002 |  |  | 0.2 | 0.0007 | 0.0333 | 0.0089 | 0.0039 | 1 | 1150 | 700 |  |  |  | 6 | [6 empty] | 650 | 172.369 | 16.4 | 27 | 90
87 | 86.6251 | 0.1311 | 9.65 | 0.46 | 0.08 | 0.46 | 0.01 | 0.45 | 1.8 | 0.07 | 0.01 | 0.001 | 0.003 | 0.001 | 0.002 |  |  | 0.2 | 0.0007 | 0.0333 | 0.0089 | 0.0039 | 1 | 1150 | 700 |  |  |  | 6 | [6 empty] | 650 | 172.369 | 16.2 | 27 | 90
87 | 86.6251 | 0.1311 | 9.65 | 0.46 | 0.08 | 0.46 | 0.01 | 0.45 | 1.8 | 0.07 | 0.01 | 0.001 | 0.003 | 0.001 | 0.002 |  |  | 0.2 | 0.0007 | 0.0333 | 0.0089 | 0.0039 | 1 | 1150 | 700 |  |  |  | 6 | [6 empty] | 650 | 155.132 | 130 | 24 | 91
87 | 86.6251 | 0.1311 | 9.65 | 0.46 | 0.08 | 0.46 | 0.01 | 0.45 | 1.8 | 0.07 | 0.01 | 0.001 | 0.003 | 0.001 | 0.002 |  |  | 0.2 | 0.0007 | 0.0333 | 0.0089 | 0.0039 | 1 | 1150 | 700 |  |  |  | 6 | [6 empty] | 650 | 155.132 | 110 | 23 | 91
87 | 86.6251 | 0.1311 | 9.65 | 0.46 | 0.08 | 0.46 | 0.01 | 0.45 | 1.8 | 0.07 | 0.01 | 0.001 | 0.003 | 0.001 | 0.002 |  |  | 0.2 | 0.0007 | 0.0333 | 0.0089 | 0.0039 | 1 | 1150 | 700 |  |  |  | 6 | [6 empty] | 650 | 155.132 | 115 | 22 | 90
87 | 86.6251 | 0.1311 | 9.65 | 0.46 | 0.08 | 0.46 | 0.01 | 0.45 | 1.8 | 0.07 | 0.01 | 0.001 | 0.003 | 0.001 | 0.002 |  |  | 0.2 | 0.0007 | 0.0333 | 0.0089 | 0.0039 | 1 | 1150 | 700 |  |  |  | 6 | [6 empty] | 650 | 155.132 | 128 | 23.5 | 90
87 | 86.6251 | 0.1311 | 9.65 | 0.46 | 0.08 | 0.46 | 0.01 | 0.45 | 1.8 | 0.07 | 0.01 | 0.001 | 0.003 | 0.001 | 0.002 |  |  | 0.2 | 0.0007 | 0.0333 | 0.0089 | 0.0039 | 1 | 1150 | 700 |  |  |  | 6 | [6 empty] | 625 | 155.132
87 | 86.6251 | 0.1311 | 9.65 | 0.46 | 0.08 | 0.46 | 0.01 | 0.45 | 1.8 | 0.07 | 0.01 | 0.001 | 0.003 | 0.001 | 0.002 |  |  | 0.2 | 0.0007 | 0.0333 | 0.0089 | 0.0039 | 1 | 1150 | 700 |  |  |  | 6 | [6 empty] | 625 | 155.132
87 | 86.6251 | 0.1311 | 9.65 | 0.46 | 0.08 | 0.46 | 0.01 | 0.45 | 1.8 | 0.07 | 0.01 | 0.001 | 0.003 | 0.001 | 0.002 |  |  | 0.2 | 0.0007 | 0.0333 | 0.0089 | 0.0039 | 1 | 1150 | 700 |  |  |  | 6 | [6 empty] | 600 | 172.369
87 | 86.6251 | 0.1311 | 9.65 | 0.46 | 0.08 | 0.46 | 0.01 | 0.45 | 1.8 | 0.07 | 0.01 | 0.001 | 0.003 | 0.001 | 0.002 |  |  | 0.2 | 0.0007 | 0.0333 | 0.0089 | 0.0039 | 1 | 1150 | 700 |  |  |  | 6 | [6 empty] | 600 | 172.369
ID | Fe | C | Cr | Mn | Si | Ni | Co | Mo | W | Nb | Al | P | Cu | Ti | Ta | Hf | Re | V | B | N | O | S | Homo | Normal | Temper1 | Temper2 | Temper3 | Temper4 | AGS No. | AGS | TT Temp | YS | UTS | Elong | RA | CT Temp | CS | RT | EL | RA | MCR | 0.1% CS | 0.2% CS | 0.5% CS | 1.0% CS | 2.0% CS | 5.0% CS | TTC
88 | 87.2273 | 0.0787 | 8.7 | 0.45 | 0.42 | 0.46 | 0.01 | 0.46 | 1.81 | 0.07 | 0.01 | 0.001 | 0.003 | 0.004 | 0.006 |  |  | 0.2 | 0.0036 | 0.0761 | 0.0061 | 0.0042 | 1 | 1150 | 700 |  |  |  | 8 |  | 23.9 | 518.24 | 689.9 | 28 | 71
88 | 87.2273 | 0.0787 | 8.7 | 0.45 | 0.42 | 0.46 | 0.01 | 0.46 | 1.81 | 0.07 | 0.01 | 0.001 | 0.003 | 0.004 | 0.006 |  |  | 0.2 | 0.0036 | 0.0761 | 0.0061 | 0.0042 | 1 | 1150 | 700 |  |  |  | 8 |  | 200 | 471 | 608 | 24 | 73
88 | 87.2273 | 0.0787 | 8.7 | 0.45 | 0.42 | 0.46 | 0.01 | 0.46 | 1.81 | 0.07 | 0.01 | 0.001 | 0.003 | 0.004 | 0.006 |  |  | 0.2 | 0.0036 | 0.0761 | 0.0061 | 0.0042 | 1 | 1150 | 700 |  |  |  | 8 |  | 300
88 | 87.2273 | 0.0787 | 8.7 | 0.45 | 0.42 | 0.46 | 0.01 | 0.46 | 1.81 | 0.07 | 0.01 | 0.001 | 0.003 | 0.004 | 0.006 |  |  | 0.2 | 0.0036 | 0.0761 | 0.0061 | 0.0042 | 1 | 1150 | 700 |  |  |  | 8 |  | 400 | 435 | 563 | 21 | 67
88 | 87.2273 | 0.0787 | 8.7 | 0.45 | 0.42 | 0.46 | 0.01 | 0.46 | 1.81 | 0.07 | 0.01 | 0.001 | 0.003 | 0.004 | 0.006 |  |  | 0.2 | 0.0036 | 0.0761 | 0.0061 | 0.0042 | 1 | 1150 | 700 |  |  |  | 8 |  | 500 | 386 | 475 | 31 | 78
88 | 87.2273 | 0.0787 | 8.7 | 0.45 | 0.42 | 0.46 | 0.01 | 0.46 | 1.81 | 0.07 | 0.01 | 0.001 | 0.003 | 0.004 | 0.006 |  |  | 0.2 | 0.0036 | 0.0761 | 0.0061 | 0.0042 | 1 | 1150 | 700 |  |  |  | 8 |  | 550 | 350 | 409 | 36 | 83
88 | 87.2273 | 0.0787 | 8.7 | 0.45 | 0.42 | 0.46 | 0.01 | 0.46 | 1.81 | 0.07 | 0.01 | 0.001 | 0.003 | 0.004 | 0.006 |  |  | 0.2 | 0.0036 | 0.0761 | 0.0061 | 0.0042 | 1 | 1150 | 700 |  |  |  | 8 |  | 600 | 273 | 330 | 45 | 89
88 | 87.2273 | 0.0787 | 8.7 | 0.45 | 0.42 | 0.46 | 0.01 | 0.46 | 1.81 | 0.07 | 0.01 | 0.001 | 0.003 | 0.004 | 0.006 |  |  | 0.2 | 0.0036 | 0.0761 | 0.0061 | 0.0042 | 1 | 1150 | 700 |  |  |  | 8 |  | 650 | 182 | 249 | 57 | 92
88 | 87.2273 | 0.0787 | 8.7 | 0.45 | 0.42 | 0.46 | 0.01 | 0.46 | 1.81 | 0.07 | 0.01 | 0.001 | 0.003 | 0.004 | 0.006 |  |  | 0.2 | 0.0036 | 0.0761 | 0.0061 | 0.0042 | 1 | 1150 | 700 |  |  |  | 8 | [6 empty] | 650 | 172.369 | 2.74 | 30 | 88
88 | 87.2273 | 0.0787 | 8.7 | 0.45 | 0.42 | 0.46 | 0.01 | 0.46 | 1.81 | 0.07 | 0.01 | 0.001 | 0.003 | 0.004 | 0.006 |  |  | 0.2 | 0.0036 | 0.0761 | 0.0061 | 0.0042 | 1 | 1150 | 700 |  |  |  | 8 | [6 empty] | 650 | 172.369 | 2.92 | 30 | 87
88 | 87.2273 | 0.0787 | 8.7 | 0.45 | 0.42 | 0.46 | 0.01 | 0.46 | 1.81 | 0.07 | 0.01 | 0.001 | 0.003 | 0.004 | 0.006 |  |  | 0.2 | 0.0036 | 0.0761 | 0.0061 | 0.0042 | 1 | 1150 | 700 |  |  |  | 8 | [6 empty] | 650 | 172.369 | 2.94 | 29 | 88
88 | 87.2273 | 0.0787 | 8.7 | 0.45 | 0.42 | 0.46 | 0.01 | 0.46 | 1.81 | 0.07 | 0.01 | 0.001 | 0.003 | 0.004 | 0.006 |  |  | 0.2 | 0.0036 | 0.0761 | 0.0061 | 0.0042 | 1 | 1150 | 700 |  |  |  | 8 | [6 empty] | 650 | 155.132 | 25.4 | 28 | 91
88 | 87.2273 | 0.0787 | 8.7 | 0.45 | 0.42 | 0.46 | 0.01 | 0.46 | 1.81 | 0.07 | 0.01 | 0.001 | 0.003 | 0.004 | 0.006 |  |  | 0.2 | 0.0036 | 0.0761 | 0.0061 | 0.0042 | 1 | 1150 | 700 |  |  |  | 8 | [6 empty] | 650 | 155.132 | 26.3 | 32 | 92
88 | 87.2273 | 0.0787 | 8.7 | 0.45 | 0.42 | 0.46 | 0.01 | 0.46 | 1.81 | 0.07 | 0.01 | 0.001 | 0.003 | 0.004 | 0.006 |  |  | 0.2 | 0.0036 | 0.0761 | 0.0061 | 0.0042 | 1 | 1150 | 700 |  |  |  | 8 | [6 empty] | 650 | 155.132 | 24.3 | 26 | 90
88 | 87.2273 | 0.0787 | 8.7 | 0.45 | 0.42 | 0.46 | 0.01 | 0.46 | 1.81 | 0.07 | 0.01 | 0.001 | 0.003 | 0.004 | 0.006 |  |  | 0.2 | 0.0036 | 0.0761 | 0.0061 | 0.0042 | 1 | 1150 | 700 |  |  |  | 8 | [6 empty] | 650 | 155.132 | 29.7 | 27 | 89
88 | 87.2273 | 0.0787 | 8.7 | 0.45 | 0.42 | 0.46 | 0.01 | 0.46 | 1.81 | 0.07 | 0.01 | 0.001 | 0.003 | 0.004 | 0.006 |  |  | 0.2 | 0.0036 | 0.0761 | 0.0061 | 0.0042 | 1 | 1150 | 700 |  |  |  | 8 | [6 empty] | 625 | 155.132
88 | 87.2273 | 0.0787 | 8.7 | 0.45 | 0.42 | 0.46 | 0.01 | 0.46 | 1.81 | 0.07 | 0.01 | 0.001 | 0.003 | 0.004 | 0.006 |  |  | 0.2 | 0.0036 | 0.0761 | 0.0061 | 0.0042 | 1 | 1150 | 700 |  |  |  | 8 | [6 empty] | 625 | 155.132
88 | 87.2273 | 0.0787 | 8.7 | 0.45 | 0.42 | 0.46 | 0.01 | 0.46 | 1.81 | 0.07 | 0.01 | 0.001 | 0.003 | 0.004 | 0.006 |  |  | 0.2 | 0.0036 | 0.0761 | 0.0061 | 0.0042 | 1 | 1150 | 700 |  |  |  | 8 | [6 empty] | 600 | 172.369
88 | 87.2273 | 0.0787 | 8.7 | 0.45 | 0.42 | 0.46 | 0.01 | 0.46 | 1.81 | 0.07 | 0.01 | 0.001 | 0.003 | 0.004 | 0.006 |  |  | 0.2 | 0.0036 | 0.0761 | 0.0061 | 0.0042 | 1 | 1150 | 700 |  |  |  | 8 | [6 empty] | 600 | 172.369
ID | Fe | C | Cr | Mn | Si | Ni | Co | Mo | W | Nb | Al | P | Cu | Ti | Ta | Hf | Re | V | B | N | O | S | Homo | Normal | Temper1 | Temper2 | Temper3 | Temper4 | AGS No. | AGS | TT Temp | YS | UTS | Elong | RA | CT Temp | CS | RT | EL | RA | MCR | 0.1% CS | 0.2% CS | 0.5% CS | 1.0% CS | 2.0% CS | 5.0% CS | TTC
89 | 83.1139 | 0.15 | 9.6 | 0.5 | 0.2 | 0.17 | 2.95 | 0.1 | 2.89 | 0.06 | 0.01 | 0.001 | 0.003 | 0.001 | 0.01 |  |  | 0.2 | 0.01 | 0.0207 | 0.0066 | 0.0038 | 1 | 1150 | 700 |  |  |  | 1.5 |  | 23.9 | 829 | 988 | 19.8 | 53.2
89 | 83.1139 | 0.15 | 9.6 | 0.5 | 0.2 | 0.17 | 2.95 | 0.1 | 2.89 | 0.06 | 0.01 | 0.001 | 0.003 | 0.001 | 0.01 |  |  | 0.2 | 0.01 | 0.0207 | 0.0066 | 0.0038 | 1 | 1150 | 700 |  |  |  | 1.5 |  | 200 | 757 | 889 | 18 | 56
89 | 83.1139 | 0.15 | 9.6 | 0.5 | 0.2 | 0.17 | 2.95 | 0.1 | 2.89 | 0.06 | 0.01 | 0.001 | 0.003 | 0.001 | 0.01 |  |  | 0.2 | 0.01 | 0.0207 | 0.0066 | 0.0038 | 1 | 1150 | 700 |  |  |  | 1.5 |  | 300
89 | 83.1139 | 0.15 | 9.6 | 0.5 | 0.2 | 0.17 | 2.95 | 0.1 | 2.89 | 0.06 | 0.01 | 0.001 | 0.003 | 0.001 | 0.01 |  |  | 0.2 | 0.01 | 0.0207 | 0.0066 | 0.0038 | 1 | 1150 | 700 |  |  |  | 1.5 |  | 400 | 704 | 805 | 16 | 54
89 | 83.1139 | 0.15 | 9.6 | 0.5 | 0.2 | 0.17 | 2.95 | 0.1 | 2.89 | 0.06 | 0.01 | 0.001 | 0.003 | 0.001 | 0.01 |  |  | 0.2 | 0.01 | 0.0207 | 0.0066 | 0.0038 | 1 | 1150 | 700 |  |  |  | 1.5 |  | 500 | 638 | 705 | 23 | 69
89 | 83.1139 | 0.15 | 9.6 | 0.5 | 0.2 | 0.17 | 2.95 | 0.1 | 2.89 | 0.06 | 0.01 | 0.001 | 0.003 | 0.001 | 0.01 |  |  | 0.2 | 0.01 | 0.0207 | 0.0066 | 0.0038 | 1 | 1150 | 700 |  |  |  | 1.5 |  | 550 | 562 | 630 | 28 | 74
89 | 83.1139 | 0.15 | 9.6 | 0.5 | 0.2 | 0.17 | 2.95 | 0.1 | 2.89 | 0.06 | 0.01 | 0.001 | 0.003 | 0.001 | 0.01 |  |  | 0.2 | 0.01 | 0.0207 | 0.0066 | 0.0038 | 1 | 1150 | 700 |  |  |  | 1.5 |  | 600 | 479 | 540 | 31 | 81
89 | 83.1139 | 0.15 | 9.6 | 0.5 | 0.2 | 0.17 | 2.95 | 0.1 | 2.89 | 0.06 | 0.01 | 0.001 | 0.003 | 0.001 | 0.01 |  |  | 0.2 | 0.01 | 0.0207 | 0.0066 | 0.0038 | 1 | 1150 | 700 |  |  |  | 1.5 |  | 650 | 402 | 457 | 33 | 84
89 | 83.1139 | 0.15 | 9.6 | 0.5 | 0.2 | 0.17 | 2.95 | 0.1 | 2.89 | 0.06 | 0.01 | 0.001 | 0.003 | 0.001 | 0.01 |  |  | 0.2 | 0.01 | 0.0207 | 0.0066 | 0.0038 | 1 | 1150 | 700 |  |  |  | 1.5 | [6 empty] | 650 | 206.843 | 1462
89 | 83.1139 | 0.15 | 9.6 | 0.5 | 0.2 | 0.17 | 2.95 | 0.1 | 2.89 | 0.06 | 0.01 | 0.001 | 0.003 | 0.001 | 0.01 |  |  | 0.2 | 0.01 | 0.0207 | 0.0066 | 0.0038 | 1 | 1150 | 700 |  |  |  | 1.5 | [6 empty] | 650 | 189.606
89 | 83.1139 | 0.15 | 9.6 | 0.5 | 0.2 | 0.17 | 2.95 | 0.1 | 2.89 | 0.06 | 0.01 | 0.001 | 0.003 | 0.001 | 0.01 |  |  | 0.2 | 0.01 | 0.0207 | 0.0066 | 0.0038 | 1 | 1150 | 700 |  |  |  | 1.5 | [6 empty] | 650 | 172.369
89 | 83.1139 | 0.15 | 9.6 | 0.5 | 0.2 | 0.17 | 2.95 | 0.1 | 2.89 | 0.06 | 0.01 | 0.001 | 0.003 | 0.001 | 0.01 |  |  | 0.2 | 0.01 | 0.0207 | 0.0066 | 0.0038 | 1 | 1150 | 700 |  |  |  | 1.5 | [6 empty] | 650 | 155.132
89 | 83.1139 | 0.15 | 9.6 | 0.5 | 0.2 | 0.17 | 2.95 | 0.1 | 2.89 | 0.06 | 0.01 | 0.001 | 0.003 | 0.001 | 0.01 |  |  | 0.2 | 0.01 | 0.0207 | 0.0066 | 0.0038 | 1 | 1150 | 700 | [10 empty] | 650 | 137.895
ID | Fe | C | Cr | Mn | Si | Ni | Co | Mo | W | Nb | Al | P | Cu | Ti | Ta | Hf | Re | V | B | N | O | S | Homo | Normal | Temper1 | Temper2 | Temper3 | Temper4 | AGS No. | AGS | TT Temp | YS | UTS | Elong | RA | CT Temp | CS | RT | EL | RA | MCR | 0.1% CS | 0.2% CS | 0.5% CS | 1.0% CS | 2.0% CS | 5.0% CS | TTC
90 | 82.6815 | 0.153 | 10.1 | 0.5 | 0.19 | 0.17 | 2.94 | 0.1 | 2.89 | 0.006 | 0.01 | 0.001 | 0.004 | 0.001 | 0.01 |  |  | 0.2 | 0.01 | 0.0227 | 0.0068 | 0.004 | 1 | 1150 | 700 |  |  |  | 0.5 |  | 23.9 | 834.27 | 999.6 | 19.6 | 54.1
90 | 82.6815 | 0.153 | 10.1 | 0.5 | 0.19 | 0.17 | 2.94 | 0.1 | 2.89 | 0.006 | 0.01 | 0.001 | 0.004 | 0.001 | 0.01 |  |  | 0.2 | 0.01 | 0.0227 | 0.0068 | 0.004 | 1 | 1150 | 700 |  |  |  | 0.5 |  | 200 | 769 | 896 | 13 | 58
90 | 82.6815 | 0.153 | 10.1 | 0.5 | 0.19 | 0.17 | 2.94 | 0.1 | 2.89 | 0.006 | 0.01 | 0.001 | 0.004 | 0.001 | 0.01 |  |  | 0.2 | 0.01 | 0.0227 | 0.0068 | 0.004 | 1 | 1150 | 700 |  |  |  | 0.5 |  | 300
90 | 82.6815 | 0.153 | 10.1 | 0.5 | 0.19 | 0.17 | 2.94 | 0.1 | 2.89 | 0.006 | 0.01 | 0.001 | 0.004 | 0.001 | 0.01 |  |  | 0.2 | 0.01 | 0.0227 | 0.0068 | 0.004 | 1 | 1150 | 700 |  |  |  | 0.5 |  | 400 | 708 | 809 | 16 | 49
90 | 82.6815 | 0.153 | 10.1 | 0.5 | 0.19 | 0.17 | 2.94 | 0.1 | 2.89 | 0.006 | 0.01 | 0.001 | 0.004 | 0.001 | 0.01 |  |  | 0.2 | 0.01 | 0.0227 | 0.0068 | 0.004 | 1 | 1150 | 700 |  |  |  | 0.5 |  | 500 | 630 | 712 | 24 | 69
90 | 82.6815 | 0.153 | 10.1 | 0.5 | 0.19 | 0.17 | 2.94 | 0.1 | 2.89 | 0.006 | 0.01 | 0.001 | 0.004 | 0.001 | 0.01 |  |  | 0.2 | 0.01 | 0.0227 | 0.0068 | 0.004 | 1 | 1150 | 700 |  |  |  | 0.5 |  | 550 | 560 | 634 | 27 | 74
90 | 82.6815 | 0.153 | 10.1 | 0.5 | 0.19 | 0.17 | 2.94 | 0.1 | 2.89 | 0.006 | 0.01 | 0.001 | 0.004 | 0.001 | 0.01 |  |  | 0.2 | 0.01 | 0.0227 | 0.0068 | 0.004 | 1 | 1150 | 700 |  |  |  | 0.5 |  | 600 | 484 | 550 | 30 | 80
90 | 82.6815 | 0.153 | 10.1 | 0.5 | 0.19 | 0.17 | 2.94 | 0.1 | 2.89 | 0.006 | 0.01 | 0.001 | 0.004 | 0.001 | 0.01 |  |  | 0.2 | 0.01 | 0.0227 | 0.0068 | 0.004 | 1 | 1150 | 700 |  |  |  | 0.5 |  | 650 | 410 | 467 | 30 | 85
90 | 82.6815 | 0.153 | 10.1 | 0.5 | 0.19 | 0.17 | 2.94 | 0.1 | 2.89 | 0.006 | 0.01 | 0.001 | 0.004 | 0.001 | 0.01 |  |  | 0.2 | 0.01 | 0.0227 | 0.0068 | 0.004 | 1 | 1150 | 700 |  |  |  | 0.5 | [6 empty] | 650 | 206.843 | 1695
90 | 82.6815 | 0.153 | 10.1 | 0.5 | 0.19 | 0.17 | 2.94 | 0.1 | 2.89 | 0.006 | 0.01 | 0.001 | 0.004 | 0.001 | 0.01 |  |  | 0.2 | 0.01 | 0.0227 | 0.0068 | 0.004 | 1 | 1150 | 700 |  |  |  | 0.5 | [6 empty] | 650 | 189.606
90 | 82.6815 | 0.153 | 10.1 | 0.5 | 0.19 | 0.17 | 2.94 | 0.1 | 2.89 | 0.006 | 0.01 | 0.001 | 0.004 | 0.001 | 0.01 |  |  | 0.2 | 0.01 | 0.0227 | 0.0068 | 0.004 | 1 | 1150 | 700 |  |  |  | 0.5 | [6 empty] | 650 | 172.369
90 | 82.6815 | 0.153 | 10.1 | 0.5 | 0.19 | 0.17 | 2.94 | 0.1 | 2.89 | 0.006 | 0.01 | 0.001 | 0.004 | 0.001 | 0.01 |  |  | 0.2 | 0.01 | 0.0227 | 0.0068 | 0.004 | 1 | 1150 | 700 |  |  |  | 0.5 | [6 empty] | 650 | 155.132
90 | 82.6815 | 0.153 | 10.1 | 0.5 | 0.19 | 0.17 | 2.94 | 0.1 | 2.89 | 0.006 | 0.01 | 0.001 | 0.004 | 0.001 | 0.01 |  |  | 0.2 | 0.01 | 0.0227 | 0.0068 | 0.004 | 1 | 1150 | 700 | [10 empty] | 650 | 137.895
ID | Fe | C | Cr | Mn | Si | Ni | Co | Mo | W | Nb | Al | P | Cu | Ti | Ta | Hf | Re | V | B | N | O | S | Homo | Normal | Temper1 | Temper2 | Temper3 | Temper4 | AGS No. | AGS | TT Temp | YS | UTS | Elong | RA | CT Temp | CS | RT | EL | RA | MCR | 0.1% CS | 0.2% CS | 0.5% CS | 1.0% CS | 2.0% CS | 5.0% CS | TTC
91 | 85.6427 | 0.11 | 10.077 | 0.478 | 0.244 | 0.07 | 2.931 | 0.01 | 0.0247 | 0.0533 | 0.0133 | 0.001 | 0.0031 | 0.0946 | 0.003 |  |  | 0.208 | 0.01 | 0.0111 | 0.0092 | 0.006 | 1 | 1150 | 700 |  |  |  | 5.5 |  | 23.9 | 671.8 | 785.3 | 25.6 | 72
91 | 85.6427 | 0.11 | 10.077 | 0.478 | 0.244 | 0.07 | 2.931 | 0.01 | 0.0247 | 0.0533 | 0.0133 | 0.001 | 0.0031 | 0.0946 | 0.003 |  |  | 0.208 | 0.01 | 0.0111 | 0.0092 | 0.006 | 1 | 1150 | 700 |  |  |  | 5.5 |  | 200
91 | 85.6427 | 0.11 | 10.077 | 0.478 | 0.244 | 0.07 | 2.931 | 0.01 | 0.0247 | 0.0533 | 0.0133 | 0.001 | 0.0031 | 0.0946 | 0.003 |  |  | 0.208 | 0.01 | 0.0111 | 0.0092 | 0.006 | 1 | 1150 | 700 |  |  |  | 5.5 |  | 300
91 | 85.6427 | 0.11 | 10.077 | 0.478 | 0.244 | 0.07 | 2.931 | 0.01 | 0.0247 | 0.0533 | 0.0133 | 0.001 | 0.0031 | 0.0946 | 0.003 |  |  | 0.208 | 0.01 | 0.0111 | 0.0092 | 0.006 | 1 | 1150 | 700 |  |  |  | 5.5 |  | 400
91 | 85.6427 | 0.11 | 10.077 | 0.478 | 0.244 | 0.07 | 2.931 | 0.01 | 0.0247 | 0.0533 | 0.0133 | 0.001 | 0.0031 | 0.0946 | 0.003 |  |  | 0.208 | 0.01 | 0.0111 | 0.0092 | 0.006 | 1 | 1150 | 700 |  |  |  | 5.5 |  | 500
91 | 85.6427 | 0.11 | 10.077 | 0.478 | 0.244 | 0.07 | 2.931 | 0.01 | 0.0247 | 0.0533 | 0.0133 | 0.001 | 0.0031 | 0.0946 | 0.003 |  |  | 0.208 | 0.01 | 0.0111 | 0.0092 | 0.006 | 1 | 1150 | 700 |  |  |  | 5.5 |  | 550
91 | 85.6427 | 0.11 | 10.077 | 0.478 | 0.244 | 0.07 | 2.931 | 0.01 | 0.0247 | 0.0533 | 0.0133 | 0.001 | 0.0031 | 0.0946 | 0.003 |  |  | 0.208 | 0.01 | 0.0111 | 0.0092 | 0.006 | 1 | 1150 | 700 |  |  |  | 5.5 |  | 600 | 288.27 | 348.6 | 32 | 88.6
91 | 85.6427 | 0.11 | 10.077 | 0.478 | 0.244 | 0.07 | 2.931 | 0.01 | 0.0247 | 0.0533 | 0.0133 | 0.001 | 0.0031 | 0.0946 | 0.003 |  |  | 0.208 | 0.01 | 0.0111 | 0.0092 | 0.006 | 1 | 1150 | 700 |  |  |  | 5.5 |  | 650 | 206.68 | 275 | 40.6 | 91.1
91 | 85.6427 | 0.11 | 10.077 | 0.478 | 0.244 | 0.07 | 2.931 | 0.01 | 0.0247 | 0.0533 | 0.0133 | 0.001 | 0.0031 | 0.0946 | 0.003 |  |  | 0.208 | 0.01 | 0.0111 | 0.0092 | 0.006 | 1 | 1150 | 700 |  |  |  | 5.5 | [6 empty] | 650 | 137.895
ID | Fe | C | Cr | Mn | Si | Ni | Co | Mo | W | Nb | Al | P | Cu | Ti | Ta | Hf | Re | V | B | N | O | S | Homo | Normal | Temper1 | Temper2 | Temper3 | Temper4 | AGS No. | AGS | TT Temp | YS | UTS | Elong | RA | CT Temp | CS | RT | EL | RA | MCR | 0.1% CS | 0.2% CS | 0.5% CS | 1.0% CS | 2.0% CS | 5.0% CS | TTC
92 | 87.2481 | 0.1 | 10.075 | 0.49 | 0.257 | 0.06 | 0.01 | 1.525 | 0.01 | 0.0571 | 0.0125 | 0.001 | 0.003 | 0.0968 | 0.001 |  |  | 0.0207 | 0.01 | 0.0096 | 0.0072 | 0.006 | 1 | 1150 | 700 |  |  |  | 8 |  | 23.9
92 | 87.2481 | 0.1 | 10.075 | 0.49 | 0.257 | 0.06 | 0.01 | 1.525 | 0.01 | 0.0571 | 0.0125 | 0.001 | 0.003 | 0.0968 | 0.001 |  |  | 0.0207 | 0.01 | 0.0096 | 0.0072 | 0.006 | 1 | 1150 | 700 |  |  |  | 8 |  | 200 | 765.32 | 1096.27 | 15 | 47
92 | 87.2481 | 0.1 | 10.075 | 0.49 | 0.257 | 0.06 | 0.01 | 1.525 | 0.01 | 0.0571 | 0.0125 | 0.001 | 0.003 | 0.0968 | 0.001 |  |  | 0.0207 | 0.01 | 0.0096 | 0.0072 | 0.006 | 1 | 1150 | 700 |  |  |  | 8 |  | 300 | 744.63 | 1165.21 | 17 | 43
92 | 87.2481 | 0.1 | 10.075 | 0.49 | 0.257 | 0.06 | 0.01 | 1.525 | 0.01 | 0.0571 | 0.0125 | 0.001 | 0.003 | 0.0968 | 0.001 |  |  | 0.0207 | 0.01 | 0.0096 | 0.0072 | 0.006 | 1 | 1150 | 700 |  |  |  | 8 |  | 300
92 | 87.2481 | 0.1 | 10.075 | 0.49 | 0.257 | 0.06 | 0.01 | 1.525 | 0.01 | 0.0571 | 0.0125 | 0.001 | 0.003 | 0.0968 | 0.001 |  |  | 0.0207 | 0.01 | 0.0096 | 0.0072 | 0.006 | 1 | 1150 | 700 |  |  |  | 8 |  | 400 | 765.32 | 1144.53 | 17 | 39
92 | 87.2481 | 0.1 | 10.075 | 0.49 | 0.257 | 0.06 | 0.01 | 1.525 | 0.01 | 0.0571 | 0.0125 | 0.001 | 0.003 | 0.0968 | 0.001 |  |  | 0.0207 | 0.01 | 0.0096 | 0.0072 | 0.006 | 1 | 1150 | 700 |  |  |  | 8 |  | 500 | 703.27 | 1048 | 19 | 56
92 | 87.2481 | 0.1 | 10.075 | 0.49 | 0.257 | 0.06 | 0.01 | 1.525 | 0.01 | 0.0571 | 0.0125 | 0.001 | 0.003 | 0.0968 | 0.001 |  |  | 0.0207 | 0.01 | 0.0096 | 0.0072 | 0.006 | 1 | 1150 | 700 |  |  |  | 8 |  | 500
92 | 87.2481 | 0.1 | 10.075 | 0.49 | 0.257 | 0.06 | 0.01 | 1.525 | 0.01 | 0.0571 | 0.0125 | 0.001 | 0.003 | 0.0968 | 0.001 |  |  | 0.0207 | 0.01 | 0.0096 | 0.0072 | 0.006 | 1 | 1150 | 700 |  |  |  | 8 |  | 550 | 637.77 | 903.32 | 19 | 56
92 | 87.2481 | 0.1 | 10.075 | 0.49 | 0.257 | 0.06 | 0.01 | 1.525 | 0.01 | 0.0571 | 0.0125 | 0.001 | 0.003 | 0.0968 | 0.001 |  |  | 0.0207 | 0.01 | 0.0096 | 0.0072 | 0.006 | 1 | 1150 | 700 |  |  |  | 8 |  | 600
92 | 87.2481 | 0.1 | 10.075 | 0.49 | 0.257 | 0.06 | 0.01 | 1.525 | 0.01 | 0.0571 | 0.0125 | 0.001 | 0.003 | 0.0968 | 0.001 |  |  | 0.0207 | 0.01 | 0.0096 | 0.0072 | 0.006 | 1 | 1150 | 700 |  |  |  | 8 |  | 650
92 | 87.2481 | 0.1 | 10.075 | 0.49 | 0.257 | 0.06 | 0.01 | 1.525 | 0.01 | 0.0571 | 0.0125 | 0.001 | 0.003 | 0.0968 | 0.001 |  |  | 0.0207 | 0.01 | 0.0096 | 0.0072 | 0.006 | 1 | 1150 | 700 |  |  |  | 8 | [6 empty] | 650 | 137.895
ID | Fe | C | Cr | Mn | Si | Ni | Co | Mo | W | Nb | Al | P | Cu | Ti | Ta | Hf | Re | V | B | N | O | S | Homo | Normal | Temper1 | Temper2 | Temper3 | Temper4 | AGS No. | AGS | TT Temp | YS | UTS | Elong | RA | CT Temp | CS | RT | EL | RA | MCR | 0.1% CS | 0.2% CS | 0.5% CS | 1.0% CS | 2.0% CS | 5.0% CS | TTC
93 | 87.0227 | 0.11 | 10.099 | 0.496 | 0.268 | 0.07 | 0.01 | 1.514 | 0.01 | 0.0563 | 0.0118 | 0.001 | 0.003 | 0.0965 | 0.0033 |  |  | 0.202 | 0.01 | 0.0069 | 0.0045 | 0.005 | 1 | 1150 | 700 |  |  |  | 7 |  | 23.9
93 | 87.0227 | 0.11 | 10.099 | 0.496 | 0.268 | 0.07 | 0.01 | 1.514 | 0.01 | 0.0563 | 0.0118 | 0.001 | 0.003 | 0.0965 | 0.0033 |  |  | 0.202 | 0.01 | 0.0069 | 0.0045 | 0.005 | 1 | 1150 | 700 |  |  |  | 7 |  | 200 | 779.11 | 1130.74 | 13 | 35
93 | 87.0227 | 0.11 | 10.099 | 0.496 | 0.268 | 0.07 | 0.01 | 1.514 | 0.01 | 0.0563 | 0.0118 | 0.001 | 0.003 | 0.0965 | 0.0033 |  |  | 0.202 | 0.01 | 0.0069 | 0.0045 | 0.005 | 1 | 1150 | 700 |  |  |  | 7 |  | 300 | 792.9 | 1199.69 | 14 | 34
93 | 87.0227 | 0.11 | 10.099 | 0.496 | 0.268 | 0.07 | 0.01 | 1.514 | 0.01 | 0.0563 | 0.0118 | 0.001 | 0.003 | 0.0965 | 0.0033 |  |  | 0.202 | 0.01 | 0.0069 | 0.0045 | 0.005 | 1 | 1150 | 700 |  |  |  | 7 |  | 400 | 737.74 | 1179 | 16 | 30
93 | 87.0227 | 0.11 | 10.099 | 0.496 | 0.268 | 0.07 | 0.01 | 1.514 | 0.01 | 0.0563 | 0.0118 | 0.001 | 0.003 | 0.0965 | 0.0033 |  |  | 0.202 | 0.01 | 0.0069 | 0.0045 | 0.005 | 1 | 1150 | 700 |  |  |  | 7 |  | 400
93 | 87.0227 | 0.11 | 10.099 | 0.496 | 0.268 | 0.07 | 0.01 | 1.514 | 0.01 | 0.0563 | 0.0118 | 0.001 | 0.003 | 0.0965 | 0.0033 |  |  | 0.202 | 0.01 | 0.0069 | 0.0045 | 0.005 | 1 | 1150 | 700 |  |  |  | 7 |  | 500 | 723.95 | 1082.48 | 18 | 46
93 | 87.0227 | 0.11 | 10.099 | 0.496 | 0.268 | 0.07 | 0.01 | 1.514 | 0.01 | 0.0563 | 0.0118 | 0.001 | 0.003 | 0.0965 | 0.0033 |  |  | 0.202 | 0.01 | 0.0069 | 0.0045 | 0.005 | 1 | 1150 | 700 |  |  |  | 7 |  | 550 | 644.66 | 917 | 17 | 59
93 | 87.0227 | 0.11 | 10.099 | 0.496 | 0.268 | 0.07 | 0.01 | 1.514 | 0.01 | 0.0563 | 0.0118 | 0.001 | 0.003 | 0.0965 | 0.0033 |  |  | 0.202 | 0.01 | 0.0069 | 0.0045 | 0.005 | 1 | 1150 | 700 |  |  |  | 7 |  | 600
93 | 87.0227 | 0.11 | 10.099 | 0.496 | 0.268 | 0.07 | 0.01 | 1.514 | 0.01 | 0.0563 | 0.0118 | 0.001 | 0.003 | 0.0965 | 0.0033 |  |  | 0.202 | 0.01 | 0.0069 | 0.0045 | 0.005 | 1 | 1150 | 700 |  |  |  | 7 |  | 650
93 | 87.0227 | 0.11 | 10.099 | 0.496 | 0.268 | 0.07 | 0.01 | 1.514 | 0.01 | 0.0563 | 0.0118 | 0.001 | 0.003 | 0.0965 | 0.0033 |  |  | 0.202 | 0.01 | 0.0069 | 0.0045 | 0.005 | 1 | 1150 | 700 |  |  |  | 7 | [6 empty] | 650 | 137.895
ID | Fe | C | Cr | Mn | Si | Ni | Co | Mo | W | Nb | Al | P | Cu | Ti | Ta | Hf | Re | V | B | N | O | S | Homo | Normal | Temper1 | Temper2 | Temper3 | Temper4 | AGS No. | AGS | TT Temp | YS | UTS | Elong | RA | CT Temp | CS | RT | EL | RA | MCR | 0.1% CS | 0.2% CS | 0.5% CS | 1.0% CS | 2.0% CS | 5.0% CS | TTC
94 | 85.5197 | 0.15 | 10.117 | 0.504 | 0.272 | 0.08 | 2.897 | 0.02 | 0.0214 | 0.0553 | 0.014 | 0.001 | 0.003 | 0.1025 | 0.001 |  |  | 0.206 | 0.01 | 0.0165 | 0.0036 | 0.006 | 1 | 1150 | 700 |  |  |  | 7 |  | 23.9 | 672.67 | 813.3 | 22.8 | 68.1
94 | 85.5197 | 0.15 | 10.117 | 0.504 | 0.272 | 0.08 | 2.897 | 0.02 | 0.0214 | 0.0553 | 0.014 | 0.001 | 0.003 | 0.1025 | 0.001 |  |  | 0.206 | 0.01 | 0.0165 | 0.0036 | 0.006 | 1 | 1150 | 700 |  |  |  | 7 |  | 23.9
94 | 85.5197 | 0.15 | 10.117 | 0.504 | 0.272 | 0.08 | 2.897 | 0.02 | 0.0214 | 0.0553 | 0.014 | 0.001 | 0.003 | 0.1025 | 0.001 |  |  | 0.206 | 0.01 | 0.0165 | 0.0036 | 0.006 | 1 | 1150 | 700 |  |  |  | 7 |  | 200 | 923.9 | 1358.27 | 14 | 52
94 | 85.5197 | 0.15 | 10.117 | 0.504 | 0.272 | 0.08 | 2.897 | 0.02 | 0.0214 | 0.0553 | 0.014 | 0.001 | 0.003 | 0.1025 | 0.001 |  |  | 0.206 | 0.01 | 0.0165 | 0.0036 | 0.006 | 1 | 1150 | 700 |  |  |  | 7 |  | 300 | 944.58 | 1441 | 17 | 49
94 | 85.5197 | 0.15 | 10.117 | 0.504 | 0.272 | 0.08 | 2.897 | 0.02 | 0.0214 | 0.0553 | 0.014 | 0.001 | 0.003 | 0.1025 | 0.001 |  |  | 0.206 | 0.01 | 0.0165 | 0.0036 | 0.006 | 1 | 1150 | 700 |  |  |  | 7 |  | 400 | 923.9 | 1365.16 | 19 | 52
94 | 85.5197 | 0.15 | 10.117 | 0.504 | 0.272 | 0.08 | 2.897 | 0.02 | 0.0214 | 0.0553 | 0.014 | 0.001 | 0.003 | 0.1025 | 0.001 |  |  | 0.206 | 0.01 | 0.0165 | 0.0036 | 0.006 | 1 | 1150 | 700 |  |  |  | 7 |  | 400
94 | 85.5197 | 0.15 | 10.117 | 0.504 | 0.272 | 0.08 | 2.897 | 0.02 | 0.0214 | 0.0553 | 0.014 | 0.001 | 0.003 | 0.1025 | 0.001 |  |  | 0.206 | 0.01 | 0.0165 | 0.0036 | 0.006 | 1 | 1150 | 700 |  |  |  | 7 |  | 500 | 889.42 | 1227.27 | 16 | 54
94 | 85.5197 | 0.15 | 10.117 | 0.504 | 0.272 | 0.08 | 2.897 | 0.02 | 0.0214 | 0.0553 | 0.014 | 0.001 | 0.003 | 0.1025 | 0.001 |  |  | 0.206 | 0.01 | 0.0165 | 0.0036 | 0.006 | 1 | 1150 | 700 |  |  |  | 7 |  | 550 | 758.42 | 972.16 | 14 | 58
94 | 85.5197 | 0.15 | 10.117 | 0.504 | 0.272 | 0.08 | 2.897 | 0.02 | 0.0214 | 0.0553 | 0.014 | 0.001 | 0.003 | 0.1025 | 0.001 |  |  | 0.206 | 0.01 | 0.0165 | 0.0036 | 0.006 | 1 | 1150 | 700 |  |  |  | 7 |  | 600 | 291.37 | 363 | 36 | 87.7
94 | 85.5197 | 0.15 | 10.117 | 0.504 | 0.272 | 0.08 | 2.897 | 0.02 | 0.0214 | 0.0553 | 0.014 | 0.001 | 0.003 | 0.1025 | 0.001 |  |  | 0.206 | 0.01 | 0.0165 | 0.0036 | 0.006 | 1 | 1150 | 700 |  |  |  | 7 |  | 600
94 | 85.5197 | 0.15 | 10.117 | 0.504 | 0.272 | 0.08 | 2.897 | 0.02 | 0.0214 | 0.0553 | 0.014 | 0.001 | 0.003 | 0.1025 | 0.001 |  |  | 0.206 | 0.01 | 0.0165 | 0.0036 | 0.006 | 1 | 1150 | 700 |  |  |  | 7 |  | 650 | 201.82 | 285.5 | 57.6 | 93.1
94 | 85.5197 | 0.15 | 10.117 | 0.504 | 0.272 | 0.08 | 2.897 | 0.02 | 0.0214 | 0.0553 | 0.014 | 0.001 | 0.003 | 0.1025 | 0.001 |  |  | 0.206 | 0.01 | 0.0165 | 0.0036 | 0.006 | 1 | 1150 | 700 |  |  |  | 7 |  | 650
94 | 85.5197 | 0.15 | 10.117 | 0.504 | 0.272 | 0.08 | 2.897 | 0.02 | 0.0214 | 0.0553 | 0.014 | 0.001 | 0.003 | 0.1025 | 0.001 |  |  | 0.206 | 0.01 | 0.0165 | 0.0036 | 0.006 | 1 | 1150 | 700 |  |  |  | 7 | [6 empty] | 650 | 137.895 | 13.4 | 37.1 | 93.1
94 | 85.5197 | 0.15 | 10.117 | 0.504 | 0.272 | 0.08 | 2.897 | 0.02 | 0.0214 | 0.0553 | 0.014 | 0.001 | 0.003 | 0.1025 | 0.001 |  |  | 0.206 | 0.01 | 0.0165 | 0.0036 | 0.006 | 1 | 1150 | 700 |  |  |  | 7 | [6 empty] | 650 | 137.895
ID | Fe | C | Cr | Mn | Si | Ni | Co | Mo | W | Nb | Al | P | Cu | Ti | Ta | Hf | Re | V | B | N | O | S | Homo | Normal | Temper1 | Temper2 | Temper3 | Temper4 | AGS No. | AGS | TT Temp | YS | UTS | Elong | RA | CT Temp | CS | RT | EL | RA | MCR | 0.1% CS | 0.2% CS | 0.5% CS | 1.0% CS | 2.0% CS | 5.0% CS | TTC
95 | 85.4972 | 0.18 | 10.093 | 0.505 | 0.273 | 0.08 | 2.928 | 0.01 | 0.0189 | 0.0537 | 0.0175 | 0.001 | 0.003 | 0.1007 | 0.001 |  |  | 0.204 | 0.01 | 0.0159 | 0.0021 | 0.006 | 1 | 1150 | 700 |  |  |  | 7 |  | 23.9 | 670.56 | 830.4 | 24.9 | 64.8
95 | 85.4972 | 0.18 | 10.093 | 0.505 | 0.273 | 0.08 | 2.928 | 0.01 | 0.0189 | 0.0537 | 0.0175 | 0.001 | 0.003 | 0.1007 | 0.001 |  |  | 0.204 | 0.01 | 0.0159 | 0.0021 | 0.006 | 1 | 1150 | 700 |  |  |  | 7 |  | 100
95 | 85.4972 | 0.18 | 10.093 | 0.505 | 0.273 | 0.08 | 2.928 | 0.01 | 0.0189 | 0.0537 | 0.0175 | 0.001 | 0.003 | 0.1007 | 0.001 |  |  | 0.204 | 0.01 | 0.0159 | 0.0021 | 0.006 | 1 | 1150 | 700 |  |  |  | 7 |  | 200 | 999.74 | 1454.79 | 14 | 49
95 | 85.4972 | 0.18 | 10.093 | 0.505 | 0.273 | 0.08 | 2.928 | 0.01 | 0.0189 | 0.0537 | 0.0175 | 0.001 | 0.003 | 0.1007 | 0.001 |  |  | 0.204 | 0.01 | 0.0159 | 0.0021 | 0.006 | 1 | 1150 | 700 |  |  |  | 7 |  | 300 | 951.48 | 1509.95 | 19 | 51
95 | 85.4972 | 0.18 | 10.093 | 0.505 | 0.273 | 0.08 | 2.928 | 0.01 | 0.0189 | 0.0537 | 0.0175 | 0.001 | 0.003 | 0.1007 | 0.001 |  |  | 0.204 | 0.01 | 0.0159 | 0.0021 | 0.006 | 1 | 1150 | 700 |  |  |  | 7 |  | 400 | 951.48 | 1420.32 | 18 | 51
95 | 85.4972 | 0.18 | 10.093 | 0.505 | 0.273 | 0.08 | 2.928 | 0.01 | 0.0189 | 0.0537 | 0.0175 | 0.001 | 0.003 | 0.1007 | 0.001 |  |  | 0.204 | 0.01 | 0.0159 | 0.0021 | 0.006 | 1 | 1150 | 700 |  |  |  | 7 |  | 500 | 937.69 | 1289.32 | 16 | 48
95 | 85.4972 | 0.18 | 10.093 | 0.505 | 0.273 | 0.08 | 2.928 | 0.01 | 0.0189 | 0.0537 | 0.0175 | 0.001 | 0.003 | 0.1007 | 0.001 |  |  | 0.204 | 0.01 | 0.0159 | 0.0021 | 0.006 | 1 | 1150 | 700 |  |  |  | 7 |  | 500
95 | 85.4972 | 0.18 | 10.093 | 0.505 | 0.273 | 0.08 | 2.928 | 0.01 | 0.0189 | 0.0537 | 0.0175 | 0.001 | 0.003 | 0.1007 | 0.001 |  |  | 0.204 | 0.01 | 0.0159 | 0.0021 | 0.006 | 1 | 1150 | 700 |  |  |  | 7 |  | 550 | 786 | 1013.53 | 14 | 55
95 | 85.4972 | 0.18 | 10.093 | 0.505 | 0.273 | 0.08 | 2.928 | 0.01 | 0.0189 | 0.0537 | 0.0175 | 0.001 | 0.003 | 0.1007 | 0.001 |  |  | 0.204 | 0.01 | 0.0159 | 0.0021 | 0.006 | 1 | 1150 | 700 |  |  |  | 7 |  | 600 | 284.41 | 361 | 40.2 | 88.9
95 | 85.4972 | 0.18 | 10.093 | 0.505 | 0.273 | 0.08 | 2.928 | 0.01 | 0.0189 | 0.0537 | 0.0175 | 0.001 | 0.003 | 0.1007 | 0.001 |  |  | 0.204 | 0.01 | 0.0159 | 0.0021 | 0.006 | 1 | 1150 | 700 |  |  |  | 7 |  | 650 | 196.24 | 286.9 | 46.6 | 93.4
95 | 85.4972 | 0.18 | 10.093 | 0.505 | 0.273 | 0.08 | 2.928 | 0.01 | 0.0189 | 0.0537 | 0.0175 | 0.001 | 0.003 | 0.1007 | 0.001 |  |  | 0.204 | 0.01 | 0.0159 | 0.0021 | 0.006 | 1 | 1150 | 700 |  |  |  | 7 |  | 650
95 | 85.4972 | 0.18 | 10.093 | 0.505 | 0.273 | 0.08 | 2.928 | 0.01 | 0.0189 | 0.0537 | 0.0175 | 0.001 | 0.003 | 0.1007 | 0.001 |  |  | 0.204 | 0.01 | 0.0159 | 0.0021 | 0.006 | 1 | 1150 | 700 |  |  |  | 7 | [6 empty] | 650 | 137.895 | 48.5 | 53.4 | 95.3
95 | 85.4972 | 0.18 | 10.093 | 0.505 | 0.273 | 0.08 | 2.928 | 0.01 | 0.0189 | 0.0537 | 0.0175 | 0.001 | 0.003 | 0.1007 | 0.001 |  |  | 0.204 | 0.01 | 0.0159 | 0.0021 | 0.006 | 1 | 1150 | 700 |  |  |  | 7 | [6 empty] | 650 | 137.895
ID | Fe | C | Cr | Mn | Si | Ni | Co | Mo | W | Nb | Al | P | Cu | Ti | Ta | Hf | Re | V | B | N | O | S | Homo | Normal | Temper1 | Temper2 | Temper3 | Temper4 | AGS No. | AGS | TT Temp | YS | UTS | Elong | RA | CT Temp | CS | RT | EL | RA | MCR | 0.1% CS | 0.2% CS | 0.5% CS | 1.0% CS | 2.0% CS | 5.0% CS | TTC
96 | 85.4117 | 0.18 | 10.111 | 0.508 | 0.261 | 0.08 | 2.931 | 0.01 | 0.0367 | 0.054 | 0.017 | 0.001 | 0.0027 | 0.01 | 0.1448 |  |  | 0.206 | 0.01 | 0.0161 | 0.003 | 0.006 | 1 | 1150 | 700 |  |  |  | 7 |  | 23.9 | 849.32 | 1000.6 | 19 | 62.5
96 | 85.4117 | 0.18 | 10.111 | 0.508 | 0.261 | 0.08 | 2.931 | 0.01 | 0.0367 | 0.054 | 0.017 | 0.001 | 0.0027 | 0.01 | 0.1448 |  |  | 0.206 | 0.01 | 0.0161 | 0.003 | 0.006 | 1 | 1150 | 700 |  |  |  | 7 |  | 100
96 | 85.4117 | 0.18 | 10.111 | 0.508 | 0.261 | 0.08 | 2.931 | 0.01 | 0.0367 | 0.054 | 0.017 | 0.001 | 0.0027 | 0.01 | 0.1448 |  |  | 0.206 | 0.01 | 0.0161 | 0.003 | 0.006 | 1 | 1150 | 700 |  |  |  | 7 |  | 200 | 1048 | 1496.16 | 14 | 46
96 | 85.4117 | 0.18 | 10.111 | 0.508 | 0.261 | 0.08 | 2.931 | 0.01 | 0.0367 | 0.054 | 0.017 | 0.001 | 0.0027 | 0.01 | 0.1448 |  |  | 0.206 | 0.01 | 0.0161 | 0.003 | 0.006 | 1 | 1150 | 700 |  |  |  | 7 |  | 200
96 | 85.4117 | 0.18 | 10.111 | 0.508 | 0.261 | 0.08 | 2.931 | 0.01 | 0.0367 | 0.054 | 0.017 | 0.001 | 0.0027 | 0.01 | 0.1448 |  |  | 0.206 | 0.01 | 0.0161 | 0.003 | 0.006 | 1 | 1150 | 700 |  |  |  | 7 |  | 300 | 999.74 | 1530.64 | 18 | 49
96 | 85.4117 | 0.18 | 10.111 | 0.508 | 0.261 | 0.08 | 2.931 | 0.01 | 0.0367 | 0.054 | 0.017 | 0.001 | 0.0027 | 0.01 | 0.1448 |  |  | 0.206 | 0.01 | 0.0161 | 0.003 | 0.006 | 1 | 1150 | 700 |  |  |  | 7 |  | 400 | 985.95 | 1447.9 | 18 | 47
96 | 85.4117 | 0.18 | 10.111 | 0.508 | 0.261 | 0.08 | 2.931 | 0.01 | 0.0367 | 0.054 | 0.017 | 0.001 | 0.0027 | 0.01 | 0.1448 |  |  | 0.206 | 0.01 | 0.0161 | 0.003 | 0.006 | 1 | 1150 | 700 |  |  |  | 7 |  | 400
96 | 85.4117 | 0.18 | 10.111 | 0.508 | 0.261 | 0.08 | 2.931 | 0.01 | 0.0367 | 0.054 | 0.017 | 0.001 | 0.0027 | 0.01 | 0.1448 |  |  | 0.206 | 0.01 | 0.0161 | 0.003 | 0.006 | 1 | 1150 | 700 |  |  |  | 7 |  | 500 | 958.37 | 1316.9 | 16 | 49
96 | 85.4117 | 0.18 | 10.111 | 0.508 | 0.261 | 0.08 | 2.931 | 0.01 | 0.0367 | 0.054 | 0.017 | 0.001 | 0.0027 | 0.01 | 0.1448 |  |  | 0.206 | 0.01 | 0.0161 | 0.003 | 0.006 | 1 | 1150 | 700 |  |  |  | 7 |  | 550 | 765.32 | 979.06 | 15 | 56
96 | 85.4117 | 0.18 | 10.111 | 0.508 | 0.261 | 0.08 | 2.931 | 0.01 | 0.0367 | 0.054 | 0.017 | 0.001 | 0.0027 | 0.01 | 0.1448 |  |  | 0.206 | 0.01 | 0.0161 | 0.003 | 0.006 | 1 | 1150 | 700 |  |  |  | 7 |  | 550
96 | 85.4117 | 0.18 | 10.111 | 0.508 | 0.261 | 0.08 | 2.931 | 0.01 | 0.0367 | 0.054 | 0.017 | 0.001 | 0.0027 | 0.01 | 0.1448 |  |  | 0.206 | 0.01 | 0.0161 | 0.003 | 0.006 | 1 | 1150 | 700 |  |  |  | 7 |  | 600 | 451.47 | 526.3 | 25.3 | 78.1
96 | 85.4117 | 0.18 | 10.111 | 0.508 | 0.261 | 0.08 | 2.931 | 0.01 | 0.0367 | 0.054 | 0.017 | 0.001 | 0.0027 | 0.01 | 0.1448 |  |  | 0.206 | 0.01 | 0.0161 | 0.003 | 0.006 | 1 | 1150 | 700 |  |  |  | 7 |  | 600
96 | 85.4117 | 0.18 | 10.111 | 0.508 | 0.261 | 0.08 | 2.931 | 0.01 | 0.0367 | 0.054 | 0.017 | 0.001 | 0.0027 | 0.01 | 0.1448 |  |  | 0.206 | 0.01 | 0.0161 | 0.003 | 0.006 | 1 | 1150 | 700 |  |  |  | 7 |  | 650 | 370.33 | 444.4 | 28.3 | 79.3
96 | 85.4117 | 0.18 | 10.111 | 0.508 | 0.261 | 0.08 | 2.931 | 0.01 | 0.0367 | 0.054 | 0.017 | 0.001 | 0.0027 | 0.01 | 0.1448 |  |  | 0.206 | 0.01 | 0.0161 | 0.003 | 0.006 | 1 | 1150 | 700 |  |  |  | 7 | [6 empty] | 650 | 172.369 | 269
96 | 85.4117 | 0.18 | 10.111 | 0.508 | 0.261 | 0.08 | 2.931 | 0.01 | 0.0367 | 0.054 | 0.017 | 0.001 | 0.0027 | 0.01 | 0.1448 |  |  | 0.206 | 0.01 | 0.0161 | 0.003 | 0.006 | 1 | 1150 | 700 |  |  |  | 7 | [6 empty] | 650 | 155.132 | 407
96 | 85.4117 | 0.18 | 10.111 | 0.508 | 0.261 | 0.08 | 2.931 | 0.01 | 0.0367 | 0.054 | 0.017 | 0.001 | 0.0027 | 0.01 | 0.1448 |  |  | 0.206 | 0.01 | 0.0161 | 0.003 | 0.006 | 1 | 1150 | 700 |  |  |  | 7 | [6 empty] | 650 | 137.895 | 1783
96 | 85.4117 | 0.18 | 10.111 | 0.508 | 0.261 | 0.08 | 2.931 | 0.01 | 0.0367 | 0.054 | 0.017 | 0.001 | 0.0027 | 0.01 | 0.1448 |  |  | 0.206 | 0.01 | 0.0161 | 0.003 | 0.006 | 1 | 1150 | 700 |  |  |  | 7 | [6 empty] | 650 | 137.895
96 | 85.4117 | 0.18 | 10.111 | 0.508 | 0.261 | 0.08 | 2.931 | 0.01 | 0.0367 | 0.054 | 0.017 | 0.001 | 0.0027 | 0.01 | 0.1448 |  |  | 0.206 | 0.01 | 0.0161 | 0.003 | 0.006 | 1 | 1150 | 700 |  |  |  | 7 | [6 empty] | 650 | 120.658 | 1542
96 | 85.4117 | 0.18 | 10.111 | 0.508 | 0.261 | 0.08 | 2.931 | 0.01 | 0.0367 | 0.054 | 0.017 | 0.001 | 0.0027 | 0.01 | 0.1448 |  |  | 0.206 | 0.01 | 0.0161 | 0.003 | 0.006 | 1 | 1150 | 700 |  |  |  | 7 | [6 empty] | 650 | 103.421 | 3249
ID | Fe | C | Cr | Mn | Si | Ni | Co | Mo | W | Nb | Al | P | Cu | Ti | Ta | Hf | Re | V | B | N | O | S | Homo | Normal | Temper1 | Temper2 | Temper3 | Temper4 | AGS No. | AGS | TT Temp | YS | UTS | Elong | RA | CT Temp | CS | RT | EL | RA | MCR | 0.1% CS | 0.2% CS | 0.5% CS | 1.0% CS | 2.0% CS | 5.0% CS | TTC
97 | 83.8947 | 0.21 | 11.46 | 0.62 | 0.44 | 0.85 | 0.1 | 0.97 | 0.94 |  | 0.033 | 0.023 | 0.062 | 0.09 |  |  |  | 0.28 |  | 0.0239 |  | 0.004 | 0 | 1050 | 640 |  |  |  | 5.5 |  | 23.9 | 838 | 1024 | 15 | 48
97 | 83.8947 | 0.21 | 11.46 | 0.62 | 0.44 | 0.85 | 0.1 | 0.97 | 0.94 |  | 0.033 | 0.023 | 0.062 | 0.09 |  |  |  | 0.28 |  | 0.0239 |  | 0.004 | 0 | 1050 | 640 |  |  |  | 5.5 |  | 500 | 574 | 711 | 20 | 69
97 | 83.8947 | 0.21 | 11.46 | 0.62 | 0.44 | 0.85 | 0.1 | 0.97 | 0.94 |  | 0.033 | 0.023 | 0.062 | 0.09 |  |  |  | 0.28 |  | 0.0239 |  | 0.004 | 0 | 1050 | 640 |  |  |  | 5.5 |  | 550 | 496 | 610 | 24 | 78
97 | 83.8947 | 0.21 | 11.46 | 0.62 | 0.44 | 0.85 | 0.1 | 0.97 | 0.94 |  | 0.033 | 0.023 | 0.062 | 0.09 |  |  |  | 0.28 |  | 0.0239 |  | 0.004 | 0 | 1050 | 640 |  |  |  | 5.5 |  | 600 | 381 | 507 | 30 | 85
97 | 83.8947 | 0.21 | 11.46 | 0.62 | 0.44 | 0.85 | 0.1 | 0.97 | 0.94 |  | 0.033 | 0.023 | 0.062 | 0.09 |  |  |  | 0.28 |  | 0.0239 |  | 0.004 | 0 | 1050 | 640 |  |  |  | 5.5 |  | 650 | 272 | 396 | 33 | 88
ID | Fe | C | Cr | Mn | Si | Ni | Co | Mo | W | Nb | Al | P | Cu | Ti | Ta | Hf | Re | V | B | N | O | S | Homo | Normal | Temper1 | Temper2 | Temper3 | Temper4 | AGS No. | AGS | TT Temp | YS | UTS | Elong | RA | CT Temp | CS | RT | EL | RA | MCR | 0.1% CS | 0.2% CS | 0.5% CS | 1.0% CS | 2.0% CS | 5.0% CS | TTC
98 | 86.4806 | 0.18 | 10.546 | 0.505 | 0.272 | 0.06 | 0.01 | 1.512 | 0.01 | 0.1467 | 0.0136 | 0.001 | 0.003 | 0.0088 | 0.001 |  |  | 0.206 | 0.02 | 0.0046 | 0.0137 | 0.006 | 1 | 1150 | 700 |  |  |  | 4 |  | 23.9 | 733 | 902 | 23.3 | 63.6
98 | 86.4806 | 0.18 | 10.546 | 0.505 | 0.272 | 0.06 | 0.01 | 1.512 | 0.01 | 0.1467 | 0.0136 | 0.001 | 0.003 | 0.0088 | 0.001 |  |  | 0.206 | 0.02 | 0.0046 | 0.0137 | 0.006 | 1 | 1150 | 700 |  |  |  | 4 |  | 200
98 | 86.4806 | 0.18 | 10.546 | 0.505 | 0.272 | 0.06 | 0.01 | 1.512 | 0.01 | 0.1467 | 0.0136 | 0.001 | 0.003 | 0.0088 | 0.001 |  |  | 0.206 | 0.02 | 0.0046 | 0.0137 | 0.006 | 1 | 1150 | 700 |  |  |  | 4 |  | 300
98 | 86.4806 | 0.18 | 10.546 | 0.505 | 0.272 | 0.06 | 0.01 | 1.512 | 0.01 | 0.1467 | 0.0136 | 0.001 | 0.003 | 0.0088 | 0.001 |  |  | 0.206 | 0.02 | 0.0046 | 0.0137 | 0.006 | 1 | 1150 | 700 |  |  |  | 4 |  | 400
98 | 86.4806 | 0.18 | 10.546 | 0.505 | 0.272 | 0.06 | 0.01 | 1.512 | 0.01 | 0.1467 | 0.0136 | 0.001 | 0.003 | 0.0088 | 0.001 |  |  | 0.206 | 0.02 | 0.0046 | 0.0137 | 0.006 | 1 | 1150 | 700 |  |  |  | 4 |  | 500
98 | 86.4806 | 0.18 | 10.546 | 0.505 | 0.272 | 0.06 | 0.01 | 1.512 | 0.01 | 0.1467 | 0.0136 | 0.001 | 0.003 | 0.0088 | 0.001 |  |  | 0.206 | 0.02 | 0.0046 | 0.0137 | 0.006 | 1 | 1150 | 700 |  |  |  | 4 |  | 600 | 395 | 467 | 49.2 | 87.1
98 | 86.4806 | 0.18 | 10.546 | 0.505 | 0.272 | 0.06 | 0.01 | 1.512 | 0.01 | 0.1467 | 0.0136 | 0.001 | 0.003 | 0.0088 | 0.001 |  |  | 0.206 | 0.02 | 0.0046 | 0.0137 | 0.006 | 1 | 1150 | 700 |  |  |  | 4 |  | 650 | 299 | 376 | 47.5 | 90.8
98 | 86.4806 | 0.18 | 10.546 | 0.505 | 0.272 | 0.06 | 0.01 | 1.512 | 0.01 | 0.1467 | 0.0136 | 0.001 | 0.003 | 0.0088 | 0.001 |  |  | 0.206 | 0.02 | 0.0046 | 0.0137 | 0.006 | 1 | 1150 | 700 |  |  |  | 4 | [6 empty] | 650 | 137.895
ID | Fe | C | Cr | Mn | Si | Ni | Co | Mo | W | Nb | Al | P | Cu | Ti | Ta | Hf | Re | V | B | N | O | S | Homo | Normal | Temper1 | Temper2 | Temper3 | Temper4 | AGS No. | AGS | TT Temp | YS | UTS | Elong | RA | CT Temp | CS | RT | EL | RA | MCR | 0.1% CS | 0.2% CS | 0.5% CS | 1.0% CS | 2.0% CS | 5.0% CS | TTC
99 | [30 empty] | 23.9
200
300
400
500
600
650
ID | Fe | C | Cr | Mn | Si | Ni | Co | Mo | W | Nb | Al | P | Cu | Ti | Ta | Hf | Re | V | B | N | O | S | Homo | Normal | Temper1 | Temper2 | Temper3 | Temper4 | AGS No. | AGS | TT Temp | YS | UTS | Elong | RA | CT Temp | CS | RT | EL | RA | MCR | 0.1% CS | 0.2% CS | 0.5% CS | 1.0% CS | 2.0% CS | 5.0% CS | TTC
100 | [30 empty] | 23.9 | 721.6 | 845.4 | 23.8 | 62.7
200
300
400
500
[31 empty] | 600 | 353.86 | 425.8 | 37.9 | 89.1
[31 empty] | 650 | 273.65 | 333 | 39.2 | 93.6
ID | Fe | C | Cr | Mn | Si | Ni | Co | Mo | W | Nb | Al | P | Cu | Ti | Ta | Hf | Re | V | B | N | O | S | Homo | Normal | Temper1 | Temper2 | Temper3 | Temper4 | AGS No. | AGS | TT Temp | YS | UTS | Elong | RA | CT Temp | CS | RT | EL | RA | MCR | 0.1% CS | 0.2% CS | 0.5% CS | 1.0% CS | 2.0% CS | 5.0% CS | TTC
101 | [30 empty] | 23.9 | 743.57 | 879.9 | 17.6 | 55.7
200
300
400
500
[31 empty] | 600 | 462.18 | 514.4 | 25.1 | 79.9
[31 empty] | 650 | 389.02 | 439.8 | 28.6 | 82.1
ID | Fe | C | Cr | Mn | Si | Ni | Co | Mo | W | Nb | Al | P | Cu | Ti | Ta | Hf | Re | V | B | N | O | S | Homo | Normal | Temper1 | Temper2 | Temper3 | Temper4 | AGS No. | AGS | TT Temp | YS | UTS | Elong | RA | CT Temp | CS | RT | EL | RA | MCR | 0.1% CS | 0.2% CS | 0.5% CS | 1.0% CS | 2.0% CS | 5.0% CS | TTC
102 | [30 empty] | 23.9
200
300
400
500
600
650
ID | Fe | C | Cr | Mn | Si | Ni | Co | Mo | W | Nb | Al | P | Cu | Ti | Ta | Hf | Re | V | B | N | O | S | Homo | Normal | Temper1 | Temper2 | Temper3 | Temper4 | AGS No. | AGS | TT Temp | YS | UTS | Elong | RA | CT Temp | CS | RT | EL | RA | MCR | 0.1% CS | 0.2% CS | 0.5% CS | 1.0% CS | 2.0% CS | 5.0% CS | TTC
103 | [30 empty] | 23.9
200
300
400
500
600
650

## 9Cr List
Alloy ID # | Source | Alloy Name | Heat | Specification
1 | NETL | CPJ-7
2 | NETL | CPJ-7B
3 | NETL | CPJ-7C
4 | NETL | CPJ-7D
5 | NETL | CPJ-7E
6 | NETL | CPJ-10
7 | NETL | CPJ-7I
8 | NETL | CPJ-8A
9 | NETL | CPJ-9
10 | NETL | CPJ-11
11 | NETL | CPJ-12
12 | NETL | CPJ-13
13 | NETL | CPJ-14
14 | NETL | CPJ-15
15 | NETL | CPJ-16
16 | NETL | CPJ-17
17 | NETL | CPJ-7F
18 | NETL | CPJ-7G
19 | NETL | CPJ-7H
20 | NETL | CPJ-7J
21 | NETL | MARBN01A | BASIC MARBN WITH 9% CR - NO HOMO
22 | NETL | MARBN01B | BASIC MARBN WITH 9% CR - WITH HOMO
23 | NETL | MARBN02 | NETL FORMULATION BASED ON CPJ7 FOR SOME MINOR ADDITIONS
24 | NIMS 43 | P91, HEAT MGA
25 | NIMS 43 | P91, HEAT MGB
26 | NIMS 43 | P91, HEAT MGC
27 | NIMS 43 | P91, HEAT MGD
28 | NIMS 43 | P91, HEAT MGF
29 | NIMS 43 | P91, HEAT MGG
30 | NIMS 43 | P91, HEAT MgA
31 | NIMS 43 | P91, HEAT MgB
32 | NIMS 43 | P91, HEAT MgC
33 | NIMS 43 | P91, HEAT MgD
34 | NIMS 43 | P91, HEAT MGQ
35 | NIMS 48A | P92, HEAT MJT
36 | NIMS 48A | P92, HEAT MJP
37 | GE | COST B, HEAT G53268 (#1)
38 | GE | COST B, HEAT K54360 (#2)
39 | GE | COST B, HEAT K49479 (#3)
40 | GE | COST B, HEAT K54365 (#4)
41 | NIMS 46A | 9 Cr - 2 Mo, HEAT MTA
42 | NIMS 19B | 9 Cr - 1 Mo, HEAT MEB
43 | NIMS 19B | 9 Cr - 1 Mo, HEAT MEC
44 | NIMS 19B | 9 Cr - 1 Mo, HEAT MED
45 | NIMS 19B | 9 Cr - 1 Mo, HEAT MEE
46 | NIMS 19B | 9 Cr - 1 Mo, HEAT MEF
47 | NIMS 19B | 9 Cr - 1 Mo, HEAT MEG
48 | NIMS 19B | 9 Cr - 1 Mo, HEAT MEH
49 | NIMS 19B | 9 Cr - 1 Mo, HEAT MEJ
50 | NIMS 19B | 9 Cr - 1 Mo, HEAT MEL
51 | NIMS 19B | 9 Cr - 1 Mo, HEAT MEM
52 | NIMS 19B | 9 Cr - 1 Mo, HEAT MEN
53 | GE | COST FB2 (Saarschmiede #930726)
54 | JCFC | FB2
55 | GE | TOSHIBA ALLOY SIMILAR TO COST E (GE B50A384 12Cr ROTOR STEEL)
56 | NIMS 51 | 11 Cr - 2 W - 0.4 Mo, HEAT RHQ
57 | NIMS 51A | 11 Cr - 2 W - 0.4 Mo, HEAT RhA
58 | NIMS 51 | 11 Cr - 2 W - 0.4 Mo, HEAT RHU
59 | NIMS 13B | 12 Cr, HEAT RBA
60 | NIMS 13B | 12 Cr, HEAT RBB
61 | NIMS 13B | 12 Cr, HEAT RBC
62 | NIMS 13B | 12 Cr, HEAT RBD
63 | NIMS 13B | 12 Cr, HEAT RBE
64 | NIMS 13B | 12 Cr, HEAT RBF
65 | NIMS 13B | 12 Cr, HEAT RBG
66 | NIMS 13B | 12 Cr, HEAT RBH
67 | NIMS 13B | 12 Cr, HEAT RBJ
68 | NIMS 10B | 12 Cr - Mo - 1 W - 0.3 V, HEAT RAA
69 | NIMS 10B | 12 Cr - Mo - 1 W - 0.3 V, HEAT RAB
70 | NIMS 10B | 12 Cr - Mo - 1 W - 0.3 V, HEAT RAC
71 | NIMS 10B | 12 Cr - Mo - 1 W - 0.3 V, HEAT RAD
72 | NIMS 10B | 12 Cr - Mo - 1 W - 0.3 V, HEAT RAE
73 | NIMS 10B | 12 Cr - Mo - 1 W - 0.3 V, HEAT RAF
74 | NIMS 10B | 12 Cr - Mo - 1 W - 0.3 V, HEAT RAG
75 | NIMS 10B | 12 Cr - Mo - 1 W - 0.3 V, HEAT RAH
76 | NIMS 10B | 12 Cr - Mo - 1 W - 0.3 V, HEAT RAJ
77 | NIMS 52A | 12 Cr - 2 W -0.4 Mo
78 | GE | COST E, HEAT #1 (Saarschmiede # 930500) SWANSEA
79 | GE | COST E, HEAT #2 (Saarschmiede #930605) SWANSEA
80 | GE | COST E, HEAT 930749
81 | GE | COST E, HEAT 930689
82 | NETL | CPJ-7N
83 | GE | 403Cb (B50A790) - Bohler Edelsthahl T656 (#N47981)
83b | GE | 403Cb (B50A790) - Universal Stainless & Alloy Products (#G14375R01)
84 | GE | 403Cb (B50A790C #8158)
85 | GE | 403Cb (B50A365B) - Bohler Edelsthahl (#G45857)
86 | NETL | P92STD
87 | NETL | P92LBN
88 | NETL | P92HBN
89 | NETL | MARBN03 | BASIC MARBN BUT WITH 9.5% CR, WITH HOMO
90 | NETL | MARBN04 | BASIC MARBN BUT WITH 10% CR, WITH HOMO
91 | NETL | CPJ-1
92 | NETL | CPJ-2
93 | NETL | CPJ-3
94 | NETL | CPJ-4
95 | NETL | CPJ-5
96 | NETL | CPJ-6
97 | NIMS 44 | 12Cr - 1 Mo - 0.25 V (Type 422), RCR
98 | NETL | TAF
99 | GE | CR422 (#6492)
100 | DOOSAN | COST E |  |  | HAVE TO VERIFY
101 | DOOSAN | COST B2 |  |  | HAVE TO VERIFY

## Legend
A | Specimen ID
B | Element iron (Fe): all element values are in weight percent
C | Element carbon (C)
D | Element chromium (Cr)
E | Element manganese (Mn)
F | Element silicon (Si)
G | Element nickel (Ni)
H | Element cobalt (Co)
I | Element molybdenum (Mo)
J | Element tungsten (W)
K | Element niobium (Nb)
L | Element aluminum (Al)
M | Element phosphorous (P)
N | Element copper (Cu)
O | Element titanium (Ti)
P | Element tantalum (Ta)
Q | Element hafnium (Hf)
R | Element rhenium (Re)
S | Element vanadium (V)
T | Element boron (B)
U | Element nitrogen (N)
V | Element oxygen (O)
W | Element sulfur (S)
X | Homogenization heat treatment: No (0) or Yes (1)
Y | Normalization or austenization heat treatment temperature (degrees C)
Z | Temper heat treatment 1 (degrees C)
AA | Temper heat treatment 2 (degrees C)
AB | Temper heat treatment 3 (degrees C); frequently a stress relief heat treatment
AC | Temper heat treatment 4 (degrees C); for 1Cr-1Mo-0.25V steels-four tempering heat treatments used
AD | Austenite grain size number based on JIS G 0551-1977 (# grains/mm2), which is the same as ASTM (# grains/inch2)
AE | Austenite grain size (# grains/mm2)
AF | Tensile test temperature (degrees C)
AG | 0.2% yield stress (MPa)
AH | Ultimate tensile strength (MPa)
AI | Elongation to failure (percent)
AJ | Reduction in area (percent)
AK | Creep test temperature (degrees C)
AL | Creep stress (MPa)
AM | Creep rupture time (hours)
AN | Elongation to failure (percent)
AO | Reduction in area (percent)
AP | Minimum creep rate (percent / hour)
AQ | Time to reach 0.1% creep strain (hours)
AR | Time to reach 0.2% creep strain (hours)
AS | Time to reach 0.5% creep strain (hours)
AT | Time to reach 1.0% creep strain (hours)
AU | Time to reach 2.0% creep strain (hours)
AV | Time to reach 5.0% creep strain (hours)
AW | Time to tertiary creep (hours)